## heatPreserve
ID | Material | MaterialEN | Con | Price
1 | 难燃型挤塑聚苯板 | Flame-retardant Extruded Polystyrene Board (XPS) | 0.03 | 420
2 | 石墨挤塑聚苯板 | Graphite Extruded Polystyrene Board | 0.026 | 385
3 | 难燃型模塑聚苯板 | Flame-retardant Molded Polystyrene Board | 0.039 | 350
4 | 难燃型模塑聚苯板 | Flame-retardant Molded Polystyrene Board | 0.039 | 338.2
5 | 石墨聚苯板 | Graphite Polystyrene Board | 0.033 | 200
6 | 热固复合聚苯板G 型 05 级 | Thermoset Composite Polystyrene Board Type G 05 Grade | 0.05 | 200
7 | 热固复合聚苯板G 型 06 级 | Thermoset Composite Polystyrene Board Type G 06 Grade | 0.06 | 140
8 | 硬泡聚氨酯板、喷涂硬泡聚氨酯 | Rigid Polyurethane Board / Sprayed Rigid Polyurethane | 0.024 | 300
9 | 膨胀玻化微珠保温复合板 | Expanded Vitrified Microsphere Insulation Composite Board | 0.058 | 296
10 | 膨胀玻化微珠保温装饰板 | Expanded Vitrified Microsphere Insulation Decorative Board | 0.058 | 600
11 | 无机保温板 | Inorganic Insulation Board | 0.07 | 285
12 | 无釉面发泡陶瓷保温板 | Unglazed Foamed Ceramic Insulation Board | 0.065 | 550
13 | 有釉面发泡陶瓷保温板 | Glazed Foamed Ceramic Insulation Board | 0.085 | 550
14 | 泡沫玻璃保温板 | Foamed Glass Insulation Board | 0.062 | 320
15 | 岩棉板 | Rock Wool Board | 0.04 | 1200
16 | 岩棉条 | Rock Wool Lamella | 0.046 | 220
17 | 玻璃棉板、毡 | Glass Wool Board / Felt | 0.04 | 100
18 | 玻璃棉板、毡 | Glass Wool Board / Felt | 0.035 | 100
19 | 屋面复合防水保温装饰板（与挤塑聚 苯板复合） | Roof Composite Waterproof Insulation Decorative Panel (Composite with XPS Board) | 0.03 | 260
20 | 屋面复合防水保温装饰板（与模塑聚 苯板复合） | Roof Composite Waterproof Insulation Decorative Panel (Composite with Molded Polystyrene Board) | 0.039 | 180
21 | 屋面复合防水保温装饰板（与水泥聚 苯颗粒复合） | Roof Composite Waterproof Insulation Decorative Panel (Composite with Cement-Polystyrene Particle Composite) | 0.07 | 155
22 | 各种饰面板与硬泡聚氨酯夹心复合 板 | Various Decorative Panels with Rigid Polyurethane Core Composite Board | 0.024 | 650
23 | 各种饰面板与 XPS 板夹心复合板 | Various Decorative Panels with XPS Board Core Composite Board | 0.03 | 600
24 | 各种饰面板与岩棉、玻璃棉板夹心复 合板 | Various Decorative Panels with Rock Wool/Glass Wool Board Core Composite Board | 0.045 | 350
25 | 酚醛泡沫保温板 | Phenolic Foam Insulation Board | 0.035 | 500
26 | 橡塑隔声保温垫 | Rubber-Plastic Soundproofing Insulation Mat | 0.035 | 400
27 | 改性聚丙烯隔声保温垫 | Modified Polypropylene Soundproofing Insulation Mat | 0.03 | 155