## wall_select
ID | Material | MaterialEN | Con | Price
1 | 粘土多孔砖 KP1-190/240 | Clay Perforated Brick KP1-190/240 | 0.58 | 100
2 | 粘土多孔砖 KM1-190/240 | Clay Perforated Brick KM1-190/240 | 0.58 | 144
3 | 灰砂砖240 | Sand Lime Brick 240 | 1.1 | 430
4 | 炉渣砖240 | Slag Brick 240 | 0.81 | 100
5 | 煤矸石烧结砖 | Coal Gangue Sintered Brick | 0.63 | 830
6 | 煤矸石多孔砖 | Coal Gangue Perforated Brick | 0.54 | 380
7 | 粉煤灰烧结砖 | Fly Ash Sintered Brick | 0.5 | 450
8 | 粉煤灰蒸养砖 | Fly Ash Steam Cured Brick | 0.62 | 340
9 | 混凝土双排孔砌块190 | Concrete Double-Row Hole Block 190 | 0.68 | 105
10 | 混凝土单排孔砌块190 | Concrete Single-Row Hole Block 190 | 1.02 | 130
11 | 混凝土多孔砖 (240×115×90) | Concrete Perforated Brick (240×115×90) | 0.8 | 150
12 | 混凝土多孔砖 (240×190×90) | Concrete Perforated Brick (240×190×90) | 0.86 | 144
13 | 混凝土砌块内填膨胀 珍珠岩(单排孔) | Concrete Block Filled with Expanded Perlite (Single-Row Hole) | 0.33 | 361
14 | 煤矸石砌块内填膨胀 珍珠岩 | Coal Gangue Block Filled with Expanded Perlite | 0.27 | 325
15 | ALC加气混凝土砌块 | ALC Aerated Concrete Block | 0.2 | 185
16 | 粉煤灰加气混凝土砌块 | Fly Ash Aerated Concrete Block | 0.22 | 195
17 | 烧结淤泥普通砖 | Sintered Silt Common Brick | 0.5 | 300
18 | 烧结淤泥多孔砖 | Sintered Silt Perforated Brick | 0.48 | 260
19 | 页岩模数烧结砖 | Shale Modulus Sintered Brick | 0.45 | 350
20 | 水泥基复合保温砂浆(W型) | Cement-Based Composite Thermal Insulation Mortar (W Type) | 0.08 | 978.5
21 | 水泥基复合保温砂浆(L型) | Cement-Based Composite Thermal Insulation Mortar (L Type) | 0.06 | 978.5
22 | 水泥基无机矿物轻集料保温砂浆 | Cement-Based Inorganic Mineral Lightweight Aggregate Thermal Insulation Mortar | 0.085 | 600
23 | 粉刷石膏保温砂浆 | Plaster Gypsum Thermal Insulation Mortar | 0.085 | 800
24 | 挤塑聚苯板(XPS)(毛面板) | Extruded Polystyrene Board (XPS) (Rough-Faced) | 0.032 | 170
25 | 挤塑聚苯板(XPS)(带表皮) | Extruded Polystyrene Board (XPS) (Skin-Faced) | 0.03 | 480
26 | 模塑聚苯板(EPS) | Expanded Polystyrene Board (EPS) | 0.039 | 200
27 | 聚氨酯(外墙外保温) | Polyurethane (For External Wall Insulation) | 0.024 | 19.8
28 | 聚氨酯(屋面保温) | Polyurethane (For Roof Insulation) | 0.024 | 700
29 | 石墨聚苯板 | Graphite Polystyrene Board | 0.033 | 185
30 | 岩棉板 | Rock Wool Board | 0.04 | 3000
31 | 岩棉带 | Rock Wool Lamella | 0.048 | 190
32 | 玻璃棉 | Glass Wool | 0.037 | 100
33 | 泡沫玻璃板 | Foamed Glass Panel | 0.052 | 60
34 | ​发泡水泥板250​ | Cellular Cement Board 250 | 0.06 | 105
35 | ​发泡水泥板300​ | Cellular Cement Board 300 | 0.08 | 105
36 | 胺粉聚苯颗粒保温砂浆 | Amine Powder Polystyrene Particle Insulation Mortar | 0.058 | 220
37 | 膨胀玻化微珠保温砂浆 | Expanded Vitrified Microsphere Insulation Mortar | 0.07 | 230
38 | 硅酸铝棉板 | Aluminum Silicate Wool Board | 0.045 | 180
39 | 二氧化硅微粉真空隔热保温板 | Silica Micro-powder Vacuum Insulation Panel | 0.008 | 188
40 | 复合酚醛泡沫板 | Composite Phenolic Foam Board | 0.04 | 270
41 | 难燃型膨胀聚苯板 | Flame-Retardant Expanded Polystyrene Board | 0.041 | 130
42 | 纳米二氧化硅保温毡 | Nano-Silica Insulation Felt | 0.018 | 20
43 | ​泡沫混凝土300​ | Foamed Concrete 300 | 0.08 | 50
44 | ​泡沫混凝土400​ | Foamed Concrete 400 | 0.1 | 100
45 | ​泡沫混凝土500​ | Foamed Concrete 500 | 0.12 | 120
46 | ​泡沫混凝土600​ | Foamed Concrete 600 | 0.14 | 140
47 | ​泡沫混凝土700​ | Foamed Concrete 700 | 0.18 | 180
48 | ​泡沫混凝土800​ | Foamed Concrete 800 | 0.21 | 210
49 | ​泡沫混凝土900​ | Foamed Concrete 900 | 0.24 | 240
50 | ​泡沫混凝土1000​ | Foamed Concrete 1000 | 0.27 | 270
51 | ​发泡陶瓷板W型​ | Cellular Ceramic Panel (W Type) | 0.1 | 1950
52 | ​发泡陶瓷板L型​ | Cellular Ceramic Panel (L Type) | 0.08 | 1950
53 | 钢筋混凝土 | Reinforced Concrete | 1.74 | 178
54 | 自然煤矸石、炉渣混凝土1700 | Natural Coal Gangue, Slag Concrete 1700 | 1 | 1700
55 | 自然煤矸石、炉渣混凝土1500 | Natural Coal Gangue, Slag Concrete 1500 | 0.76 | 350
56 | 自然煤矸石、炉渣混凝土1300 | Natural Coal Gangue, Slag Concrete 1300 | 0.56 | 1300
57 | 粉煤灰陶粒混凝土1700 | Fly Ash Ceramsite Concrete 1700 | 0.95 | 1700
58 | 粉煤灰陶粒混凝土1500 | Fly Ash Ceramsite Concrete 1500 | 0.7 | 350
59 | 粉煤灰陶粒混凝土1300 | Fly Ash Ceramsite Concrete 1300 | 0.57 | 1300
60 | 粉煤灰陶粒混凝土1100 | Fly Ash Ceramsite Concrete 1100 | 0.44 | 100
61 | 粘土陶粒混凝土1600 | Clay Ceramsite Concrete 1600 | 0.84 | 1000
62 | 粘土陶粒混凝土1400 | Clay Ceramsite Concrete 1400 | 0.7 | 1400
63 | 粘土陶粒混凝土1200 | Clay Ceramsite Concrete 1200 | 0.53 | 951.39
64 | 页岩渣、石灰、水泥混凝土 | Shale Residue, Lime, Cement Concrete | 0.52 | 309.56
65 | 页岩陶粒混凝土1500 | Shale Ceramsite Concrete 1500 | 0.77 | 150
66 | 页岩陶粒混凝土1300 | Shale Ceramsite Concrete 1300 | 0.63 | 130
67 | 页岩陶粒混凝土1100 | Shale Ceramsite Concrete 1100 | 0.5 | 100
68 | 火山灰渣、砂、水泥混凝土 | Volcanic Slag, Sand, Cement Concrete | 0.57 | 274.11
69 | 浮石混凝土（水泥焦渣）1500 | Pumice Concrete (Cement Cinder) 1500 | 0.67 | 100
70 | 浮石混凝土（水泥焦渣）1300 | Pumice Concrete (Cement Cinder) 1300 | 0.53 | 100
71 | 浮石混凝土（水泥焦渣）1100 | Pumice Concrete (Cement Cinder) 1100 | 0.42 | 178
72 | 泡沫混凝土(ρ=700) | Foamed Concrete (ρ=700) | 0.22 | 75
73 | 泡沫混凝土(ρ=500) | Foamed Concrete (ρ=500) | 0.19 | 360
74 | 矿棉、岩棉、玻璃棉板(ρ≤80) | Mineral Wool/Rock Wool/Glass Wool Board (ρ≤80) | 0.05 | 180
75 | 矿棉、岩棉、玻璃棉板(ρ=80-200) | Mineral Wool/Rock Wool/Glass Wool Board (ρ=80-200) | 0.045 | 180
76 | 矿棉、岩棉、玻璃棉毡(ρ≤70) | Mineral Wool/Rock Wool/Glass Wool Felt (ρ≤70) | 0.05 | 230
77 | 矿棉、岩棉、玻璃棉毡(ρ=70-200) | Mineral Wool/Rock Wool/Glass Wool Felt (ρ=70-200) | 0.045 | 170
78 | 矿棉、岩棉、玻璃棉松散料(ρ≤70) | Mineral Wool/Rock Wool/Glass Wool Loose Fill (ρ≤70) | 0.05 | 100
79 | 矿棉、岩棉、玻璃棉松散料(ρ=70-120) | Mineral Wool/Rock Wool/Glass Wool Loose Fill (ρ=70-120) | 0.045 | 100
80 | 麻刀 | Oakum | 0.07 | 100
81 | 橡木、枫树（热流方向垂直木纹） | Oak, Maple (Heat flow perpendicular to grain) | 0.17 | 100
82 | 橡木、枫树（热流方向顺木纹） | Oak, Maple (Heat flow parallel to grain) | 0.35 | 100
83 | 松木、云杉（热流方向垂直木纹） | Pine, Spruce (Heat flow perpendicular to grain) | 0.14 | 1200
84 | 松木、云杉（热流方向顺木纹） | Pine, Spruce (Heat flow parallel to grain) | 0.29 | 1000
85 | 胶合板 | Plywood | 0.17 | 2000
86 | 软木板 (ρ=300) | Cork Board (ρ=300) | 0.093 | 870
87 | 软木板 (ρ=150) | Cork Board (ρ=150) | 0.058 | 3600
88 | 纤维板 (ρ=1000) | Fiberboard (ρ=1000) | 0.34 | 100
89 | 纤维板 (ρ=600) | Fiberboard (ρ=600) | 0.23 | 100
90 | 石棉水泥板 | Asbestos Cement Board | 0.52 | 280
91 | 石棉水泥隔热板 | Asbestos Cement Insulation Board | 0.16 | 15
92 | 石膏板 | Gypsum Board | 0.33 | 240
93 | 水泥刨花板 (ρ=1000) | Cement Particle Board (ρ=1000) | 0.34 | 199
94 | 水泥刨花板 (ρ=700) | Cement Particle Board (ρ=700) | 0.19 | 800
95 | 稻草板 | Straw Board | 0.13 | 100
96 | 木屑板 | Wood Chipboard | 0.065 | 188
97 | 粉煤灰 | Fly Ash | 0.23 | 110
98 | 高炉炉渣 | Blast Furnace Slag | 0.26 | 70
99 | 浮石、凝灰岩 | Pumice/Tuff | 0.23 | 320
100 | 膨胀蛭石 (ρ=300) | Expanded Vermiculite (ρ=300) | 0.14 | 100
101 | 膨胀蛭石 (ρ=200) | Expanded Vermiculite (ρ=200) | 0.1 | 480
102 | 硅藻土 | Diatomite | 0.076 | 1500
103 | 膨胀珍珠岩 (ρ=120) | Expanded Perlite (ρ=120) | 0.07 | 65
104 | 膨胀珍珠岩 (ρ=80) | Expanded Perlite (ρ=80) | 0.058 | 58
105 | 木屑 | Wood Chips | 0.093 | 680
106 | 稻壳 | Rice Husk | 0.06 | 400
107 | 干草 | Hay | 0.047 | 44.12
108 | 夯实粘土 (ρ=2000) | Compacted Clay (ρ=2000) | 1.16 | 100
109 | 夯实粘土 (ρ=1800) | Compacted Clay (ρ=1800) | 0.93 | 180
110 | 加草粘土 (ρ=1600) | Straw-tempered Clay (ρ=1600) | 0.76 | 160
111 | 加草粘土 (ρ=1400) | Straw-tempered Clay (ρ=1400) | 0.58 | 140
112 | 轻质粘土 | Lightweight Clay | 0.47 | 870
113 | 建筑用砂 | Building Sand | 0.58 | 100
114 | 花岗岩、玄武岩 | Granite, Basalt | 3.49 | 100
115 | 大理石 | Marble | 2.91 | 100
116 | 砾石、石灰岩 | Gravel, Limestone | 2.04 | 100
117 | 石灰石 | Limestone | 1.16 | 75
118 | 平板玻璃 | Plate Glass | 0.76 | 1212.4
119 | 玻璃钢 | FRP (Fiber Reinforced Plastic) | 0.52 | 190
120 | 紫铜 | Red Copper | 407 | 73500
121 | 青铜 | Bronze | 64 | 13020
122 | 建筑钢材 | Structural Steel | 58.2 | 3395
123 | 铝 | Aluminum | 203 | 20635
124 | 铸铁 | Cast Iron | 49.9 | 15000