## window
ID | glassType | glassTypeEN | frameType | frameTypeEN | SCon | SSHGC | Price
1 | 6 透明＋12A+6透明 | 6 Clear + 12 A + 6 Clear | 断桥铝合金型材窗断桥宽度 14.8mm, Kf= 4 2W/(m2·K) 框面积 20 %, ρ=0.4 | Broken bridge aluminum alloy profile window, bridge breakage width 14.8mm, Kf=42W/(m2*K), frame area 20%, ρ=0.4 | 3.31 | 0.61 | 650.5
2 | 6 高透光单银 Low-E+ 12A+6透明 | 6 High Light Transmittance Single Silver Low-E + 12 A + 6 Clear | 断桥铝合金型材窗断桥宽度 14.8mm, Kf= 4 2W/(m2·K) 框面积 20 %, ρ=0.4 | Broken bridge aluminum alloy profile window, bridge breakage width 14.8mm, Kf=42W/(m2*K), frame area 20%, ρ=0.4 | 2.65 | 0.48 | 670
3 | 6 中透光单银 Low-E+l 2A+6 透明 | 6 Medium Light Transmittance Single Silver Low-E + 12 A + 6 Clear | 断桥铝合金型材窗断桥宽度 14.8mm, Kf= 4 2W/(m2·K) 框面积 20 %, ρ=0.4 | Broken bridge aluminum alloy profile window, bridge breakage width 14.8mm, Kf=42W/(m2*K), frame area 20%, ρ=0.4 | 2.59 | 0.36 | 720
4 | 6 较低透光单银 Low-E+12A+6 透明 | 6 Relatively Low Light Transmittance Single Silver Low-E + 12 A + 6 Clear | 断桥铝合金型材窗断桥宽度 14.8mm, Kf= 4 2W/(m2·K) 框面积 20 %, ρ=0.4 | Broken bridge aluminum alloy profile window, bridge breakage width 14.8mm, Kf=42W/(m2*K), frame area 20%, ρ=0.4 | 2.58 | 0.3 | 715
5 | 6 低透光单银 Low-E+ 12A+6透明 | 6 Low Light Transmittance Single Silver Low-E + 12 A + 6 Clear | 断桥铝合金型材窗断桥宽度 14.8mm, Kf= 4 2W/(m2·K) 框面积 20 %, ρ=0.4 | Broken bridge aluminum alloy profile window, bridge breakage width 14.8mm, Kf=42W/(m2*K), frame area 20%, ρ=0.4 | 2.59 | 0.28 | 725
6 | 6 高透光双银 Low-E+ 12A+6 透明 | 6 High Light Transmittance Double Silver Low-E + 12 A + 6 Clear | 断桥铝合金型材窗断桥宽度 14.8mm, Kf= 4 2W/(m2·K) 框面积 20 %, ρ=0.4 | Broken bridge aluminum alloy profile window, bridge breakage width 14.8mm, Kf=42W/(m2*K), frame area 20%, ρ=0.4 | 2.5 | 0.36 | 690
7 | 6 中透光双银 Low-E+ 12A+6 透明 | 6 Medium Light Transmittance Double Silver Low-E + 12 A + 6 Clear | 断桥铝合金型材窗断桥宽度 14.8mm, Kf= 4 2W/(m2·K) 框面积 20 %, ρ=0.4 | Broken bridge aluminum alloy profile window, bridge breakage width 14.8mm, Kf=42W/(m2*K), frame area 20%, ρ=0.4 | 2.49 | 0.27 | 675
8 | 6 较低透光双银 Low-E+12A+6 透明 | 6 Relatively Low Light Transmittance Double Silver Low-E + 12 A + 6 Clear | 断桥铝合金型材窗断桥宽度 14.8mm, Kf= 4 2W/(m2·K) 框面积 20 %, ρ=0.4 | Broken bridge aluminum alloy profile window, bridge breakage width 14.8mm, Kf=42W/(m2*K), frame area 20%, ρ=0.4 | 2.48 | 0.25 | 770
9 | 6 低透光双银 Low-E+ 12A+6 透明 | 6 Low Light Transmittance Double Silver Low-E + 12 A + 6 Clear | 断桥铝合金型材窗断桥宽度 14.8mm, Kf= 4 2W/(m2·K) 框面积 20 %, ρ=0.4 | Broken bridge aluminum alloy profile window, bridge breakage width 14.8mm, Kf=42W/(m2*K), frame area 20%, ρ=0.4 | 2.48 | 0.21 | 675
10 | 6 高透光双银 Low-E+ 12Ar+6透明 | 6 High Light Transmittance Double Silver Low-E + 12 Ar + 6 Clear | 断桥铝合金型材窗断桥宽度 14.8mm, Kf= 4 2W/(m2·K) 框面积 20 %, ρ=0.4 | Broken bridge aluminum alloy profile window, bridge breakage width 14.8mm, Kf=42W/(m2*K), frame area 20%, ρ=0.4 | 2.3 | 0.36 | 670
11 | 6 中透光双银 Low-E+ 12Ar+6 透明 | 6 Medium Light Transmittance Double Silver Low-E + 12 Ar + 6 Clear | 断桥铝合金型材窗断桥宽度 14.8mm, Kf= 4 2W/(m2·K) 框面积 20 %, ρ=0.4 | Broken bridge aluminum alloy profile window, bridge breakage width 14.8mm, Kf=42W/(m2*K), frame area 20%, ρ=0.4 | 2.29 | 0.27 | 680
12 | 6 较低透光双银 Low-E+ 12Ar+6 透明 | 6 Relatively Low Light Transmittance Double Silver Low-E + 12 Ar + 6 Clear | 断桥铝合金型材窗断桥宽度 14.8mm, Kf= 4 2W/(m2·K) 框面积 20 %, ρ=0.4 | Broken bridge aluminum alloy profile window, bridge breakage width 14.8mm, Kf=42W/(m2*K), frame area 20%, ρ=0.4 | 2.29 | 0.25 | 680
13 | 6 低透光双银 Low-E+ 12Ar+6透明 | 6 Low Light Transmittance Double Silver Low-E + 12 Ar + 6 Clear | 断桥铝合金型材窗断桥宽度 14.8mm, Kf= 4 2W/(m2·K) 框面积 20 %, ρ=0.4 | Broken bridge aluminum alloy profile window, bridge breakage width 14.8mm, Kf=42W/(m2*K), frame area 20%, ρ=0.4 | 2.29 | 0.21 | 675
14 | 6 高透光三银 Low-E+l 2A+6 透明 | 6 High Light Transmittance Triple Silver Low-E + 12 A + 6 Clear | 断桥铝合金型材窗断桥宽度 14.8mm, Kf= 4 2W/(m2·K) 框面积 20 %, ρ=0.4 | Broken bridge aluminum alloy profile window, bridge breakage width 14.8mm, Kf=42W/(m2*K), frame area 20%, ρ=0.4 | 2.46 | 0.28 | 780
15 | 6 中透光三银 Low-E+ 12A+6 透明 | 6 Medium Light Transmittance Triple Silver Low-E + 12 A + 6 Clear | 断桥铝合金型材窗断桥宽度 14.8mm, Kf= 4 2W/(m2·K) 框面积 20 %, ρ=0.4 | Broken bridge aluminum alloy profile window, bridge breakage width 14.8mm, Kf=42W/(m2*K), frame area 20%, ρ=0.4 | 2.46 | 0.23 | 830
16 | 6 低透光三银 Low-E+ 12A+6透明 | 6 Low Light Transmittance Triple Silver Low-E + 12 A + 6 Clear | 断桥铝合金型材窗断桥宽度 14.8mm, Kf= 4 2W/(m2·K) 框面积 20 %, ρ=0.4 | Broken bridge aluminum alloy profile window, bridge breakage width 14.8mm, Kf=42W/(m2*K), frame area 20%, ρ=0.4 | 2.47 | 0.2 | 670
17 | 6 高透光三银 Low-E+ 12Ar+6 透明 | 6 High Light Transmittance Triple Silver Low-E + 12 Ar + 6 Clear | 断桥铝合金型材窗断桥宽度 14.8mm, Kf= 4 2W/(m2·K) 框面积 20 %, ρ=0.4 | Broken bridge aluminum alloy profile window, bridge breakage width 14.8mm, Kf=42W/(m2*K), frame area 20%, ρ=0.4 | 2.26 | 0.28 | 670
18 | 6 中透光三银 Low-E+ 12Ar+6 透明 | 6 Medium Light Transmittance Triple Silver Low-E + 12 Ar + 6 Clear | 断桥铝合金型材窗断桥宽度 14.8mm, Kf= 4 2W/(m2·K) 框面积 20 %, ρ=0.4 | Broken bridge aluminum alloy profile window, bridge breakage width 14.8mm, Kf=42W/(m2*K), frame area 20%, ρ=0.4 | 2.27 | 0.23 | 730
19 | 6 低透光三银 Low-E+l 2Ar+6 透明 | 6 Low Light Transmittance Triple Silver Low-E + 12 Ar + 6 Clear | 断桥铝合金型材窗断桥宽度 14.8mm, Kf= 4 2W/(m2·K) 框面积 20 %, ρ=0.4 | Broken bridge aluminum alloy profile window, bridge breakage width 14.8mm, Kf=42W/(m2*K), frame area 20%, ρ=0.4 | 2.27 | 0.2 | 672
20 | 6 高透光三银 Low-E+ 12Ar+6 保温膜 | 6 High Light Transmittance Triple Silver Low-E + 12 Ar + 6 Heat Mirror | 断桥铝合金型材窗断桥宽度 14.8mm, Kf= 4 2W/(m2·K) 框面积 20 %, ρ=0.4 | Broken bridge aluminum alloy profile window, bridge breakage width 14.8mm, Kf=42W/(m2*K), frame area 20%, ρ=0.4 | 2.11 | 0.28 | 739
21 | 6 中透光三银 Low-E+12Ar+6 保温膜 | 6mm Medium Light Transmittance Triple Silver Low-E + 12mm Argon + 6mm Heat Mirror | 断桥铝合金型材窗断桥宽度 14.8mm, Kf= 4 2W/(m2·K) 框面积 20 %, ρ=0.4 | Broken bridge aluminum alloy profile window, bridge breakage width 14.8mm, Kf=42W/(m2*K), frame area 20%, ρ=0.4 | 2.11 | 0.22 | 780
22 | 6 低透光三银 Low-E+l 2Ar+6保温膜 | 6mm Low Light Transmittance Triple Silver Low-E + 12mm Argon + 6mm Heat Mirror | 断桥铝合金型材窗断桥宽度 14.8mm, Kf= 4 2W/(m2·K) 框面积 20 %, ρ=0.4 | Broken bridge aluminum alloy profile window, bridge breakage width 14.8mm, Kf=42W/(m2*K), frame area 20%, ρ=0.4 | 2.11 | 0.19 | 840
23 | 6 透明＋12A+6透明＋12A+6透明 | 6mm Clear + 12mm Air + 6mm Clear + 12mm Air + 6mm Clear | 断桥铝合金型材窗断桥宽度 14.8mm, Kf= 4 2W/(m2·K) 框面积 20 %, ρ=0.4 | Broken bridge aluminum alloy profile window, bridge breakage width 14.8mm, Kf=42W/(m2*K), frame area 20%, ρ=0.4 | 2.54 | 0.54 | 870
24 | 6 高透光双银 Low-E+ 12A+6 透明 +12A+6 透明 | 6mm High Light Transmittance Double Silver Low-E + 12mm Air + 6mm Clear + 12mm Air + 6mm Clear | 断桥铝合金型材窗断桥宽度 14.8mm, Kf= 4 2W/(m2·K) 框面积 20 %, ρ=0.4 | Broken bridge aluminum alloy profile window, bridge breakage width 14.8mm, Kf=42W/(m2*K), frame area 20%, ρ=0.4 | 2.15 | 0.33 | 675
25 | 6 中透光双银 Low-E +12A+6 透明 +12A+6 透明 | 6mm Medium Light Transmittance Double Silver Low-E + 12mm Air + 6mm Clear + 12mm Air + 6mm Clear | 断桥铝合金型材窗断桥宽度 14.8mm, Kf= 4 2W/(m2·K) 框面积 20 %, ρ=0.4 | Broken bridge aluminum alloy profile window, bridge breakage width 14.8mm, Kf=42W/(m2*K), frame area 20%, ρ=0.4 | 2.15 | 0.25 | 670
26 | 6 低透光双银 Low-E +12A+6 透明 +12A+6 透明 | 6mm Low Light Transmittance Double Silver Low-E + 12mm Argon + 6mm Clear + 12mm Air + 6mm Clear | 断桥铝合金型材窗断桥宽度 14.8mm, Kf= 4 2W/(m2·K) 框面积 20 %, ρ=0.4 | Broken bridge aluminum alloy profile window, bridge breakage width 14.8mm, Kf=42W/(m2*K), frame area 20%, ρ=0.4 | 2.14 | 0.21 | 780
27 | 6 高透光双银 Low-E+ 12Ar+6透明 +12A+6 透明 | 6mm High Light Transmittance Double Silver Low-E + 12mm Argon + 6mm Clear + 12mm Air + 6mm Clear | 断桥铝合金型材窗断桥宽度 14.8mm, Kf= 4 2W/(m2·K) 框面积 20 %, ρ=0.4 | Broken bridge aluminum alloy profile window, bridge breakage width 14.8mm, Kf=42W/(m2*K), frame area 20%, ρ=0.4 | 2.04 | 0.33 | 675
28 | 6 中透光双银 Low-E +12Ar+6 透明 +12A+6 透明 | 6mm Medium Light Transmittance Double Silver Low-E + 12mm Argon + 6mm Clear + 12mm Air + 6mm Clear | 断桥铝合金型材窗断桥宽度 14.8mm, Kf= 4 2W/(m2·K) 框面积 20 %, ρ=0.4 | Broken bridge aluminum alloy profile window, bridge breakage width 14.8mm, Kf=42W/(m2*K), frame area 20%, ρ=0.4 | 2.03 | 0.25 | 820
29 | 6 低透光双银 Low-E +12Ar+6 透明 +12A+6 透明 | 6mm Low Light Transmittance Double Silver Low-E + 12mm Argon + 6mm Clear + 12mm Air + 6mm Clear | 断桥铝合金型材窗断桥宽度 14.8mm, Kf= 4 2W/(m2·K) 框面积 20 %, ρ=0.4 | Broken bridge aluminum alloy profile window, bridge breakage width 14.8mm, Kf=42W/(m2*K), frame area 20%, ρ=0.4 | 2.03 | 0.21 | 715
30 | 6 高透光三银 Low-E +12Ar+6 透明 +12A+6 透明 | 6mm High Light Transmittance Triple Silver Low-E + 12mm Argon + 6mm Clear + 12mm Air + 6mm Clear | 断桥铝合金型材窗断桥宽度 14.8mm, Kf= 4 2W/(m2·K) 框面积 20 %, ρ=0.4 | Broken bridge aluminum alloy profile window, bridge breakage width 14.8mm, Kf=42W/(m2*K), frame area 20%, ρ=0.4 | 2.01 | 0.27 | 739
31 | 6 中透光三银 Low-E +12Ar+6 透明 +12A+6 透明 | 6mm Medium Light Transmittance Triple Silver Low-E + 12mm Argon + 6mm Clear + 12mm Air + 6mm Clear | 断桥铝合金型材窗断桥宽度 14.8mm, Kf= 4 2W/(m2·K) 框面积 20 %, ρ=0.4 | Broken bridge aluminum alloy profile window, bridge breakage width 14.8mm, Kf=42W/(m2*K), frame area 20%, ρ=0.4 | 2.01 | 0.21 | 660
32 | 6 高透光三银 Low-E +12A+6 高透光 双银 Low-E +12A+6 透明 | 6mm High Light Transmittance Triple Silver Low-E + 12mm Argon + 6mm High Light Transmittance Double Silver Low-E + 12mm Air + 6mm Clear | 断桥铝合金型材窗断桥宽度 14.8mm, Kf= 4 2W/(m2·K) 框面积 20 %, ρ=0.4 | Broken bridge aluminum alloy profile window, bridge breakage width 14.8mm, Kf=42W/(m2*K), frame area 20%, ρ=0.4 | 1.89 | 0.25 | 750
33 | 6 高透光三银 Low-E +12Ar+6 高透 光双银 Low-E +12Ar+6 保温膜 | 6mm High Light Transmittance Triple Silver Low-E + 12mm Argon + 6mm High Light Transmittance Double Silver Low-E + 12mm Argon + 6mm Heat Mirror | 断桥铝合金型材窗断桥宽度 14.8mm, Kf= 4 2W/(m2·K) 框面积 20 %, ρ=0.4 | Broken bridge aluminum alloy profile window, bridge breakage width 14.8mm, Kf=42W/(m2*K), frame area 20%, ρ=0.4 | 1.69 | 0.24 | 739
34 | 5+20A 百叶＋5 | 5mm + 20mm Air + Blinds + 5mm | 断桥铝合金型材窗断桥宽度 14.8mm, Kf= 4 2W/(m2·K) 框面积 20 %, ρ=0.4 | Broken bridge aluminum alloy profile window, bridge breakage width 14.8mm, Kf=42W/(m2*K), frame area 20%, ρ=0.4 | 2.69 | 0.13 | 1245
35 | 5Low-E+20A 百叶＋5 | 5mm Low-E + 20mm Air + Blinds + 5mm | 断桥铝合金型材窗断桥宽度 14.8mm, Kf= 4 2W/(m2·K) 框面积 20 %, ρ=0.4 | Broken bridge aluminum alloy profile window, bridge breakage width 14.8mm, Kf=42W/(m2*K), frame area 20%, ρ=0.4 | 2.32 | 0.15 | 654
36 | 5+20A 百叶＋5 Low-E | 5mm + 20mm Air + Blinds + 5mm Low-E | 断桥铝合金型材窗断桥宽度 14.8mm, Kf= 4 2W/(m2·K) 框面积 20 %, ρ=0.4 | Broken bridge aluminum alloy profile window, bridge breakage width 14.8mm, Kf=42W/(m2*K), frame area 20%, ρ=0.4 | 2.3 | 0.1 | 1245
37 | 5+20A 百叶＋5 +12A+5 | 5mm + 20mm Air + Blinds + 5mm + 12mm Air + 5mm | 断桥铝合金型材窗断桥宽度 14.8mm, Kf= 4 2W/(m2·K) 框面积 20 %, ρ=0.4 | Broken bridge aluminum alloy profile window, bridge breakage width 14.8mm, Kf=42W/(m2*K), frame area 20%, ρ=0.4 | 2.28 | 0.1 | 1245
38 | 5+12A+5+20A百叶＋5 | 5mm + 12mm Air + 5mm + 20mm Air + Blinds + 5mm | 断桥铝合金型材窗断桥宽度 14.8mm, Kf= 4 2W/(m2·K) 框面积 20 %, ρ=0.4 | Broken bridge aluminum alloy profile window, bridge breakage width 14.8mm, Kf=42W/(m2*K), frame area 20%, ρ=0.4 | 2.28 | 0.18 | 900
39 | 5+20A 百叶＋5 +12A+5Low-E | 5mm + 20mm Air + Blinds + 5mm + 12mm Air + 5mm Low-E | 断桥铝合金型材窗断桥宽度 14.8mm, Kf= 4 2W/(m2·K) 框面积 20 %, ρ=0.4 | Broken bridge aluminum alloy profile window, bridge breakage width 14.8mm, Kf=42W/(m2*K), frame area 20%, ρ=0.4 | 2.01 | 0.8 | 1400
40 | 5Low-E+12A+5+20A 百叶＋5 | 5mm Low-E + 12mm Air + 5mm + 20mm Air + Blinds + 5mm | 断桥铝合金型材窗断桥宽度 14.8mm, Kf= 4 2W/(m2·K) 框面积 20 %, ρ=0.4 | Broken bridge aluminum alloy profile window, bridge breakage width 14.8mm, Kf=42W/(m2*K), frame area 20%, ρ=0.4 | 2.04 | 0.18 | 860.49
41 | 5+20A 百叶＋5 1.ow-E+0.15V+5 | 5mm + 20mm Air + Blinds + 5mm 1.0 Low-E + 0.15mm Vacuum + 5mm | 断桥铝合金型材窗断桥宽度 14.8mm, Kf= 4 2W/(m2·K) 框面积 20 %, ρ=0.4 | Broken bridge aluminum alloy profile window, bridge breakage width 14.8mm, Kf=42W/(m2*K), frame area 20%, ρ=0.4 | 1.59 | 0.5 | 675
42 | 5+0 15V+5Low-E+20A 百叶＋5 | 5mm + 0.15mm Vacuum + 5mm Low-E + 20mm Air + Blinds + 5mm | 断桥铝合金型材窗断桥宽度 14.8mm, Kf= 4 2W/(m2·K) 框面积 20 %, ρ=0.4 | Broken bridge aluminum alloy profile window, bridge breakage width 14.8mm, Kf=42W/(m2*K), frame area 20%, ρ=0.4 | 1.59 | 0.28 | 1350
43 | 5Low-E+20A 百叶+5Low-E+0.15V+5 | 5mm Low-E + 20mm Air + Blinds + 5mm Low-E + 0.15mm Vacuum + 5mm | 断桥铝合金型材窗断桥宽度 14.8mm, Kf= 4 2W/(m2·K) 框面积 20 %, ρ=0.4 | Broken bridge aluminum alloy profile window, bridge breakage width 14.8mm, Kf=42W/(m2*K), frame area 20%, ρ=0.4 | 1.55 | 0.7 | 1750
44 | 6 透明＋12A+6透明 | 6 Clear + 12 A + 6 Clear | 断桥铝合金型材窗断桥宽度 24mm, Kf=28 W/(m2·K) 框面积 20%, ρ=0.4 | Thermal break aluminum alloy window, thermal break width 24mm, Kf=28W/(m2*K), frame area ratio 20%, ρ=0.4 | 1.55 | 0.6 | 850.5
45 | 6 高透光单银 Low-E+ 12A+6透明 | 6 High Light Transmittance Single Silver Low-E + 12 A + 6 Clear | 断桥铝合金型材窗断桥宽度 24mm, Kf=28 W/(m2·K) 框面积 20%, ρ=0.4 | Thermal break aluminum alloy window, thermal break width 24mm, Kf=28W/(m2*K), frame area ratio 20%, ρ=0.4 | 2.37 | 0.47 | 870
46 | 6 中透光单银 Low-E+l 2A+6 透明 | 6 Medium Light Transmittance Single Silver Low-E + 12 A + 6 Clear | 断桥铝合金型材窗断桥宽度 24mm, Kf=28 W/(m2·K) 框面积 20%, ρ=0.4 | Thermal break aluminum alloy window, thermal break width 24mm, Kf=28W/(m2*K), frame area ratio 20%, ρ=0.4 | 2.31 | 0.35 | 920
47 | 6 较低透光单银 Low-E+12A+6 透明 | 6 Relatively Low Light Transmittance Single Silver Low-E + 12 A + 6 Clear | 断桥铝合金型材窗断桥宽度 24mm, Kf=28 W/(m2·K) 框面积 20%, ρ=0.4 | Thermal break aluminum alloy window, thermal break width 24mm, Kf=28W/(m2*K), frame area ratio 20%, ρ=0.4 | 2.3 | 0.29 | 915
48 | 6 低透光单银 Low-E+ 12A+6透明 | 6 Low Light Transmittance Single Silver Low-E + 12 A + 6 Clear | 断桥铝合金型材窗断桥宽度 24mm, Kf=28 W/(m2·K) 框面积 20%, ρ=0.4 | Thermal break aluminum alloy window, thermal break width 24mm, Kf=28W/(m2*K), frame area ratio 20%, ρ=0.4 | 2.31 | 0.27 | 925
49 | 6 高透光双银 Low-E+ 12A+6 透明 | 6 High Light Transmittance Double Silver Low-E + 12 A + 6 Clear | 断桥铝合金型材窗断桥宽度 24mm, Kf=28 W/(m2·K) 框面积 20%, ρ=0.4 | Thermal break aluminum alloy window, thermal break width 24mm, Kf=28W/(m2*K), frame area ratio 20%, ρ=0.4 | 2.22 | 0.35 | 890
50 | 6 中透光双银 Low-E+ 12A+6 透明 | 6 Medium Light Transmittance Double Silver Low-E + 12 A + 6 Clear | 断桥铝合金型材窗断桥宽度 24mm, Kf=28 W/(m2·K) 框面积 20%, ρ=0.4 | Thermal break aluminum alloy window, thermal break width 24mm, Kf=28W/(m2*K), frame area ratio 20%, ρ=0.4 | 2.21 | 0.26 | 875
51 | 6 较低透光双银 Low-E+12A+6 透明 | 6 Relatively Low Light Transmittance Double Silver Low-E + 12 A + 6 Clear | 断桥铝合金型材窗断桥宽度 24mm, Kf=28 W/(m2·K) 框面积 20%, ρ=0.4 | Thermal break aluminum alloy window, thermal break width 24mm, Kf=28W/(m2*K), frame area ratio 20%, ρ=0.4 | 2.2 | 0.24 | 970
52 | 6 低透光双银 Low-E+ 12A+6 透明 | 6 Low Light Transmittance Double Silver Low-E + 12 A + 6 Clear | 断桥铝合金型材窗断桥宽度 24mm, Kf=28 W/(m2·K) 框面积 20%, ρ=0.4 | Thermal break aluminum alloy window, thermal break width 24mm, Kf=28W/(m2*K), frame area ratio 20%, ρ=0.4 | 2.2 | 0.21 | 875
53 | 6 高透光双银 Low-E+ 12Ar+6透明 | 6 High Light Transmittance Double Silver Low-E + 12 Ar + 6 Clear | 断桥铝合金型材窗断桥宽度 24mm, Kf=28 W/(m2·K) 框面积 20%, ρ=0.4 | Thermal break aluminum alloy window, thermal break width 24mm, Kf=28W/(m2*K), frame area ratio 20%, ρ=0.4 | 2.02 | 0.35 | 870
54 | 6 中透光双银 Low-E+ 12Ar+6 透明 | 6 Medium Light Transmittance Double Silver Low-E + 12 Ar + 6 Clear | 断桥铝合金型材窗断桥宽度 24mm, Kf=28 W/(m2·K) 框面积 20%, ρ=0.4 | Thermal break aluminum alloy window, thermal break width 24mm, Kf=28W/(m2*K), frame area ratio 20%, ρ=0.4 | 2.01 | 0.26 | 880
55 | 6 较低透光双银 Low-E+ 12Ar+6 透明 | 6 Relatively Low Light Transmittance Double Silver Low-E + 12 Ar + 6 Clear | 断桥铝合金型材窗断桥宽度 24mm, Kf=28 W/(m2·K) 框面积 20%, ρ=0.4 | Thermal break aluminum alloy window, thermal break width 24mm, Kf=28W/(m2*K), frame area ratio 20%, ρ=0.4 | 2.01 | 0.24 | 880
56 | 6 低透光双银 Low-E+ 12Ar+6透明 | 6 Low Light Transmittance Double Silver Low-E + 12 Ar + 6 Clear | 断桥铝合金型材窗断桥宽度 24mm, Kf=28 W/(m2·K) 框面积 20%, ρ=0.4 | Thermal break aluminum alloy window, thermal break width 24mm, Kf=28W/(m2*K), frame area ratio 20%, ρ=0.4 | 2.01 | 0.21 | 875
57 | 6 高透光三银 Low-E+l 2A+6 透明 | 6 High Light Transmittance Triple Silver Low-E + 12 A + 6 Clear | 断桥铝合金型材窗断桥宽度 24mm, Kf=28 W/(m2·K) 框面积 20%, ρ=0.4 | Thermal break aluminum alloy window, thermal break width 24mm, Kf=28W/(m2*K), frame area ratio 20%, ρ=0.4 | 2.18 | 0.27 | 980
58 | 6 中透光三银 Low-E+ 12A+6 透明 | 6 Medium Light Transmittance Triple Silver Low-E + 12 A + 6 Clear | 断桥铝合金型材窗断桥宽度 24mm, Kf=28 W/(m2·K) 框面积 20%, ρ=0.4 | Thermal break aluminum alloy window, thermal break width 24mm, Kf=28W/(m2*K), frame area ratio 20%, ρ=0.4 | 2.18 | 0.22 | 1030
59 | 6 低透光三银 Low-E+ 12A+6透明 | 6 Low Light Transmittance Triple Silver Low-E + 12 A + 6 Clear | 断桥铝合金型材窗断桥宽度 24mm, Kf=28 W/(m2·K) 框面积 20%, ρ=0.4 | Thermal break aluminum alloy window, thermal break width 24mm, Kf=28W/(m2*K), frame area ratio 20%, ρ=0.4 | 2.19 | 0.19 | 870
60 | 6 高透光三银 Low-E+ 12Ar+6 透明 | 6 High Light Transmittance Triple Silver Low-E + 12 Ar + 6 Clear | 断桥铝合金型材窗断桥宽度 24mm, Kf=28 W/(m2·K) 框面积 20%, ρ=0.4 | Thermal break aluminum alloy window, thermal break width 24mm, Kf=28W/(m2*K), frame area ratio 20%, ρ=0.4 | 1.98 | 0.27 | 870
61 | 6 中透光三银 Low-E+ 12Ar+6 透明 | 6 Medium Light Transmittance Triple Silver Low-E + 12 Ar + 6 Clear | 断桥铝合金型材窗断桥宽度 24mm, Kf=28 W/(m2·K) 框面积 20%, ρ=0.4 | Thermal break aluminum alloy window, thermal break width 24mm, Kf=28W/(m2*K), frame area ratio 20%, ρ=0.4 | 1.99 | 0.22 | 930
62 | 6 低透光三银 Low-E+l 2Ar+6 透明 | 6 Low Light Transmittance Triple Silver Low-E + 12 Ar + 6 Clear | 断桥铝合金型材窗断桥宽度 24mm, Kf=28 W/(m2·K) 框面积 20%, ρ=0.4 | Thermal break aluminum alloy window, thermal break width 24mm, Kf=28W/(m2*K), frame area ratio 20%, ρ=0.4 | 1.99 | 0.19 | 872
63 | 6 高透光三银 Low-E+ 12Ar+6 保温膜 | 6 High Light Transmittance Triple Silver Low-E + 12 Ar + 6 Heat Mirror | 断桥铝合金型材窗断桥宽度 24mm, Kf=28 W/(m2·K) 框面积 20%, ρ=0.4 | Thermal break aluminum alloy window, thermal break width 24mm, Kf=28W/(m2*K), frame area ratio 20%, ρ=0.4 | 1.83 | 0.27 | 939
64 | 6 中透光三银 Low-E+12Ar+6 保温膜 | 6mm Medium Light Transmittance Triple Silver Low-E + 12mm Argon + 6mm Heat Mirror | 断桥铝合金型材窗断桥宽度 24mm, Kf=28 W/(m2·K) 框面积 20%, ρ=0.4 | Thermal break aluminum alloy window, thermal break width 24mm, Kf=28W/(m2*K), frame area ratio 20%, ρ=0.4 | 1.83 | 0.21 | 980
65 | 6 低透光三银 Low-E+l 2Ar+6保温膜 | 6mm Low Light Transmittance Triple Silver Low-E + 12mm Argon + 6mm Heat Mirror | 断桥铝合金型材窗断桥宽度 24mm, Kf=28 W/(m2·K) 框面积 20%, ρ=0.4 | Thermal break aluminum alloy window, thermal break width 24mm, Kf=28W/(m2*K), frame area ratio 20%, ρ=0.4 | 1.83 | 0.18 | 1040
66 | 6 透明＋12A+6透明＋12A+6透明 | 6mm Clear + 12mm Air + 6mm Clear + 12mm Air + 6mm Clear | 断桥铝合金型材窗断桥宽度 24mm, Kf=28 W/(m2·K) 框面积 20%, ρ=0.4 | Thermal break aluminum alloy window, thermal break width 24mm, Kf=28W/(m2*K), frame area ratio 20%, ρ=0.4 | 2.26 | 0.53 | 1070
67 | 6 高透光双银 Low-E+ 12A+6 透明 +12A+6 透明 | 6mm High Light Transmittance Double Silver Low-E + 12mm Air + 6mm Clear + 12mm Air + 6mm Clear | 断桥铝合金型材窗断桥宽度 24mm, Kf=28 W/(m2·K) 框面积 20%, ρ=0.4 | Thermal break aluminum alloy window, thermal break width 24mm, Kf=28W/(m2*K), frame area ratio 20%, ρ=0.4 | 1.87 | 0.32 | 875
68 | 6 中透光双银 Low-E +12A+6 透明 +12A+6 透明 | 6mm Medium Light Transmittance Double Silver Low-E + 12mm Air + 6mm Clear + 12mm Air + 6mm Clear | 断桥铝合金型材窗断桥宽度 24mm, Kf=28 W/(m2·K) 框面积 20%, ρ=0.4 | Thermal break aluminum alloy window, thermal break width 24mm, Kf=28W/(m2*K), frame area ratio 20%, ρ=0.4 | 1.87 | 0.25 | 870
69 | 6 低透光双银 Low-E +12A+6 透明 +12A+6 透明 | 6mm Low Light Transmittance Double Silver Low-E + 12mm Argon + 6mm Clear + 12mm Air + 6mm Clear | 断桥铝合金型材窗断桥宽度 24mm, Kf=28 W/(m2·K) 框面积 20%, ρ=0.4 | Thermal break aluminum alloy window, thermal break width 24mm, Kf=28W/(m2*K), frame area ratio 20%, ρ=0.4 | 1.86 | 0.2 | 980
70 | 6 高透光双银 Low-E+ 12Ar+6透明 +12A+6 透明 | 6mm High Light Transmittance Double Silver Low-E + 12mm Argon + 6mm Clear + 12mm Air + 6mm Clear | 断桥铝合金型材窗断桥宽度 24mm, Kf=28 W/(m2·K) 框面积 20%, ρ=0.4 | Thermal break aluminum alloy window, thermal break width 24mm, Kf=28W/(m2*K), frame area ratio 20%, ρ=0.4 | 1.76 | 0.32 | 875
71 | 6 中透光双银 Low-E +12Ar+6 透明 +12A+6 透明 | 6mm Medium Light Transmittance Double Silver Low-E + 12mm Argon + 6mm Clear + 12mm Air + 6mm Clear | 断桥铝合金型材窗断桥宽度 24mm, Kf=28 W/(m2·K) 框面积 20%, ρ=0.4 | Thermal break aluminum alloy window, thermal break width 24mm, Kf=28W/(m2*K), frame area ratio 20%, ρ=0.4 | 1.75 | 0.25 | 1020
72 | 6 低透光双银 Low-E +12Ar+6 透明 +12A+6 透明 | 6mm Low Light Transmittance Double Silver Low-E + 12mm Argon + 6mm Clear + 12mm Air + 6mm Clear | 断桥铝合金型材窗断桥宽度 24mm, Kf=28 W/(m2·K) 框面积 20%, ρ=0.4 | Thermal break aluminum alloy window, thermal break width 24mm, Kf=28W/(m2*K), frame area ratio 20%, ρ=0.4 | 1.75 | 0.2 | 915
73 | 6 高透光三银 Low-E +12Ar+6 透明 +12A+6 透明 | 6mm High Light Transmittance Triple Silver Low-E + 12mm Argon + 6mm Clear + 12mm Air + 6mm Clear | 断桥铝合金型材窗断桥宽度 24mm, Kf=28 W/(m2·K) 框面积 20%, ρ=0.4 | Thermal break aluminum alloy window, thermal break width 24mm, Kf=28W/(m2*K), frame area ratio 20%, ρ=0.4 | 1.73 | 0.26 | 939
74 | 6 中透光三银 Low-E +12Ar+6 透明 +12A+6 透明 | 6mm Medium Light Transmittance Triple Silver Low-E + 12mm Argon + 6mm Clear + 12mm Air + 6mm Clear | 断桥铝合金型材窗断桥宽度 24mm, Kf=28 W/(m2·K) 框面积 20%, ρ=0.4 | Thermal break aluminum alloy window, thermal break width 24mm, Kf=28W/(m2*K), frame area ratio 20%, ρ=0.4 | 1.73 | 0.2 | 860
75 | 6 高透光三银 Low-E +12A+6 高透光 双银 Low-E +12A+6 透明 | 6mm High Light Transmittance Triple Silver Low-E + 12mm Argon + 6mm High Light Transmittance Double Silver Low-E + 12mm Air + 6mm Clear | 断桥铝合金型材窗断桥宽度 24mm, Kf=28 W/(m2·K) 框面积 20%, ρ=0.4 | Thermal break aluminum alloy window, thermal break width 24mm, Kf=28W/(m2*K), frame area ratio 20%, ρ=0.4 | 1.61 | 0.24 | 950
76 | 6 高透光三银 Low-E +12Ar+6 高透 光双银 Low-E +12Ar+6 保温膜 | 6mm High Light Transmittance Triple Silver Low-E + 12mm Argon + 6mm High Light Transmittance Double Silver Low-E + 12mm Argon + 6mm Heat Mirror | 断桥铝合金型材窗断桥宽度 24mm, Kf=28 W/(m2·K) 框面积 20%, ρ=0.4 | Thermal break aluminum alloy window, thermal break width 24mm, Kf=28W/(m2*K), frame area ratio 20%, ρ=0.4 | 1.41 | 0.23 | 939
77 | 5+20A 百叶＋5 | 5mm + 20mm Air + Blinds + 5mm | 断桥铝合金型材窗断桥宽度 24mm, Kf=28 W/(m2·K) 框面积 20%, ρ=0.4 | Thermal break aluminum alloy window, thermal break width 24mm, Kf=28W/(m2*K), frame area ratio 20%, ρ=0.4 | 2.41 | 0.12 | 1445
78 | 5Low-E+20A 百叶＋5 | 5mm Low-E + 20mm Air + Blinds + 5mm | 断桥铝合金型材窗断桥宽度 24mm, Kf=28 W/(m2·K) 框面积 20%, ρ=0.4 | Thermal break aluminum alloy window, thermal break width 24mm, Kf=28W/(m2*K), frame area ratio 20%, ρ=0.4 | 2.04 | 0.14 | 854
79 | 5+20A 百叶＋5 Low-E | 5mm + 20mm Air + Blinds + 5mm Low-E | 断桥铝合金型材窗断桥宽度 24mm, Kf=28 W/(m2·K) 框面积 20%, ρ=0.4 | Thermal break aluminum alloy window, thermal break width 24mm, Kf=28W/(m2*K), frame area ratio 20%, ρ=0.4 | 2.02 | 0.9 | 1445
80 | 5+20A 百叶＋5 +12A+5 | 5mm + 20mm Air + Blinds + 5mm + 12mm Air + 5mm | 断桥铝合金型材窗断桥宽度 24mm, Kf=28 W/(m2·K) 框面积 20%, ρ=0.4 | Thermal break aluminum alloy window, thermal break width 24mm, Kf=28W/(m2*K), frame area ratio 20%, ρ=0.4 | 2 | 0.9 | 1445
81 | 5+12A+5+20A百叶＋5 | 5mm + 12mm Air + 5mm + 20mm Air + Blinds + 5mm | 断桥铝合金型材窗断桥宽度 24mm, Kf=28 W/(m2·K) 框面积 20%, ρ=0.4 | Thermal break aluminum alloy window, thermal break width 24mm, Kf=28W/(m2*K), frame area ratio 20%, ρ=0.4 | 2 | 0.17 | 1100
82 | 5+20A 百叶＋5 +12A+5Low-E | 5mm + 20mm Air + Blinds + 5mm + 12mm Air + 5mm Low-E | 断桥铝合金型材窗断桥宽度 24mm, Kf=28 W/(m2·K) 框面积 20%, ρ=0.4 | Thermal break aluminum alloy window, thermal break width 24mm, Kf=28W/(m2*K), frame area ratio 20%, ρ=0.4 | 1.73 | 0.7 | 1600
83 | 5Low-E+12A+5+20A 百叶＋5 | 5mm Low-E + 12mm Air + 5mm + 20mm Air + Blinds + 5mm | 断桥铝合金型材窗断桥宽度 24mm, Kf=28 W/(m2·K) 框面积 20%, ρ=0.4 | Thermal break aluminum alloy window, thermal break width 24mm, Kf=28W/(m2*K), frame area ratio 20%, ρ=0.4 | 1.76 | 0.17 | 1060.49
84 | 5+20A 百叶＋5 1.ow-E+0.15V+5 | 5mm + 20mm Air + Blinds + 5mm 1.0 Low-E + 0.15mm Vacuum + 5mm | 断桥铝合金型材窗断桥宽度 24mm, Kf=28 W/(m2·K) 框面积 20%, ρ=0.4 | Thermal break aluminum alloy window, thermal break width 24mm, Kf=28W/(m2*K), frame area ratio 20%, ρ=0.4 | 1.31 | 0.5 | 875
85 | 5+0 15V+5Low-E+20A 百叶＋5 | 5mm + 0.15mm Vacuum + 5mm Low-E + 20mm Air + Blinds + 5mm | 断桥铝合金型材窗断桥宽度 24mm, Kf=28 W/(m2·K) 框面积 20%, ρ=0.4 | Thermal break aluminum alloy window, thermal break width 24mm, Kf=28W/(m2*K), frame area ratio 20%, ρ=0.4 | 1.31 | 0.27 | 1550
86 | 5Low-E+20A 百叶+5Low-E+0.15V+5 | 5mm Low-E + 20mm Air + Blinds + 5mm Low-E + 0.15mm Vacuum + 5mm | 断桥铝合金型材窗断桥宽度 24mm, Kf=28 W/(m2·K) 框面积 20%, ρ=0.4 | Thermal break aluminum alloy window, thermal break width 24mm, Kf=28W/(m2*K), frame area ratio 20%, ρ=0.4 | 1.27 | 0.6 | 1950
87 | 6 透明＋12A+6透明 | 6 Clear + 12 A + 6 Clear | 塑钢型材窗 Kf=27W/(m2·K) 框面积 25%, ρ=0 .6 | PVC-U Window, Kf=27W/(m2K), Frame Area Ratio 25%, ρ=0.6 | 3.01 | 0.57 | 425.5
88 | 6 高透光单银 Low-E+ 12A+6透明 | 6 High Light Transmittance Single Silver Low-E + 12 A + 6 Clear | 塑钢型材窗 Kf=27W/(m2·K) 框面积 25%, ρ=0 .6 | PVC-U Window, Kf=27W/(m2K), Frame Area Ratio 25%, ρ=0.6 | 2.39 | 0.45 | 445
89 | 6 中透光单银 Low-E+l 2A+6 透明 | 6 Medium Light Transmittance Single Silver Low-E + 12 A + 6 Clear | 塑钢型材窗 Kf=27W/(m2·K) 框面积 25%, ρ=0 .6 | PVC-U Window, Kf=27W/(m2K), Frame Area Ratio 25%, ρ=0.6 | 2.34 | 0.34 | 495
90 | 6 较低透光单银 Low-E+12A+6 透明 | 6 Relatively Low Light Transmittance Single Silver Low-E + 12 A + 6 Clear | 塑钢型材窗 Kf=27W/(m2·K) 框面积 25%, ρ=0 .6 | PVC-U Window, Kf=27W/(m2K), Frame Area Ratio 25%, ρ=0.6 | 2.33 | 0.29 | 490
91 | 6 低透光单银 Low-E+ 12A+6透明 | 6 Low Light Transmittance Single Silver Low-E + 12 A + 6 Clear | 塑钢型材窗 Kf=27W/(m2·K) 框面积 25%, ρ=0 .6 | PVC-U Window, Kf=27W/(m2K), Frame Area Ratio 25%, ρ=0.6 | 2.34 | 0.27 | 500
92 | 6 高透光双银 Low-E+ 12A+6 透明 | 6 High Light Transmittance Double Silver Low-E + 12 A + 6 Clear | 塑钢型材窗 Kf=27W/(m2·K) 框面积 25%, ρ=0 .6 | PVC-U Window, Kf=27W/(m2K), Frame Area Ratio 25%, ρ=0.6 | 2.26 | 0.34 | 465
93 | 6 中透光双银 Low-E+ 12A+6 透明 | 6 Medium Light Transmittance Double Silver Low-E + 12 A + 6 Clear | 塑钢型材窗 Kf=27W/(m2·K) 框面积 25%, ρ=0 .6 | PVC-U Window, Kf=27W/(m2K), Frame Area Ratio 25%, ρ=0.6 | 2.24 | 0.26 | 450
94 | 6 较低透光双银 Low-E+12A+6 透明 | 6 Relatively Low Light Transmittance Double Silver Low-E + 12 A + 6 Clear | 塑钢型材窗 Kf=27W/(m2·K) 框面积 25%, ρ=0 .6 | PVC-U Window, Kf=27W/(m2K), Frame Area Ratio 25%, ρ=0.6 | 2.23 | 0.24 | 545
95 | 6 低透光双银 Low-E+ 12A+6 透明 | 6 Low Light Transmittance Double Silver Low-E + 12 A + 6 Clear | 塑钢型材窗 Kf=27W/(m2·K) 框面积 25%, ρ=0 .6 | PVC-U Window, Kf=27W/(m2K), Frame Area Ratio 25%, ρ=0.6 | 2.23 | 0.21 | 450
96 | 6 高透光双银 Low-E+ 12Ar+6透明 | 6 High Light Transmittance Double Silver Low-E + 12 Ar + 6 Clear | 塑钢型材窗 Kf=27W/(m2·K) 框面积 25%, ρ=0 .6 | PVC-U Window, Kf=27W/(m2K), Frame Area Ratio 25%, ρ=0.6 | 2.07 | 0.34 | 445
97 | 6 中透光双银 Low-E+ 12Ar+6 透明 | 6 Medium Light Transmittance Double Silver Low-E + 12 Ar + 6 Clear | 塑钢型材窗 Kf=27W/(m2·K) 框面积 25%, ρ=0 .6 | PVC-U Window, Kf=27W/(m2K), Frame Area Ratio 25%, ρ=0.6 | 2.05 | 0.26 | 455
98 | 6 较低透光双银 Low-E+ 12Ar+6 透明 | 6 Relatively Low Light Transmittance Double Silver Low-E + 12 Ar + 6 Clear | 塑钢型材窗 Kf=27W/(m2·K) 框面积 25%, ρ=0 .6 | PVC-U Window, Kf=27W/(m2K), Frame Area Ratio 25%, ρ=0.6 | 2.05 | 0.24 | 455
99 | 6 低透光双银 Low-E+ 12Ar+6透明 | 6 Low Light Transmittance Double Silver Low-E + 12 Ar + 6 Clear | 塑钢型材窗 Kf=27W/(m2·K) 框面积 25%, ρ=0 .6 | PVC-U Window, Kf=27W/(m2K), Frame Area Ratio 25%, ρ=0.6 | 2.05 | 0.21 | 450
100 | 6 高透光三银 Low-E+l 2A+6 透明 | 6 High Light Transmittance Triple Silver Low-E + 12 A + 6 Clear | 塑钢型材窗 Kf=27W/(m2·K) 框面积 25%, ρ=0 .6 | PVC-U Window, Kf=27W/(m2K), Frame Area Ratio 25%, ρ=0.6 | 2.21 | 0.27 | 555
101 | 6 中透光三银 Low-E+ 12A+6 透明 | 6 Medium Light Transmittance Triple Silver Low-E + 12 A + 6 Clear | 塑钢型材窗 Kf=27W/(m2·K) 框面积 25%, ρ=0 .6 | PVC-U Window, Kf=27W/(m2K), Frame Area Ratio 25%, ρ=0.6 | 2.22 | 0.22 | 605
102 | 6 低透光三银 Low-E+ 12A+6透明 | 6 Low Light Transmittance Triple Silver Low-E + 12 A + 6 Clear | 塑钢型材窗 Kf=27W/(m2·K) 框面积 25%, ρ=0 .6 | PVC-U Window, Kf=27W/(m2K), Frame Area Ratio 25%, ρ=0.6 | 2.23 | 0.19 | 445
103 | 6 高透光三银 Low-E+ 12Ar+6 透明 | 6 High Light Transmittance Triple Silver Low-E + 12 Ar + 6 Clear | 塑钢型材窗 Kf=27W/(m2·K) 框面积 25%, ρ=0 .6 | PVC-U Window, Kf=27W/(m2K), Frame Area Ratio 25%, ρ=0.6 | 2.03 | 0.27 | 445
104 | 6 中透光三银 Low-E+ 12Ar+6 透明 | 6 Medium Light Transmittance Triple Silver Low-E + 12 Ar + 6 Clear | 塑钢型材窗 Kf=27W/(m2·K) 框面积 25%, ρ=0 .6 | PVC-U Window, Kf=27W/(m2K), Frame Area Ratio 25%, ρ=0.6 | 2.04 | 0.22 | 505
105 | 6 低透光三银 Low-E+l 2Ar+6 透明 | 6 Low Light Transmittance Triple Silver Low-E + 12 Ar + 6 Clear | 塑钢型材窗 Kf=27W/(m2·K) 框面积 25%, ρ=0 .6 | PVC-U Window, Kf=27W/(m2K), Frame Area Ratio 25%, ρ=0.6 | 2.04 | 0.19 | 447
106 | 6 高透光三银 Low-E+ 12Ar+6 保温膜 | 6 High Light Transmittance Triple Silver Low-E + 12 Ar + 6 Heat Mirror | 塑钢型材窗 Kf=27W/(m2·K) 框面积 25%, ρ=0 .6 | PVC-U Window, Kf=27W/(m2K), Frame Area Ratio 25%, ρ=0.6 | 1.89 | 0.27 | 514
107 | 6 中透光三银 Low-E+12Ar+6 保温膜 | 6mm Medium Light Transmittance Triple Silver Low-E + 12mm Argon + 6mm Heat Mirror | 塑钢型材窗 Kf=27W/(m2·K) 框面积 25%, ρ=0 .6 | PVC-U Window, Kf=27W/(m2K), Frame Area Ratio 25%, ρ=0.6 | 1.89 | 0.21 | 555
108 | 6 低透光三银 Low-E+l 2Ar+6保温膜 | 6mm Low Light Transmittance Triple Silver Low-E + 12mm Argon + 6mm Heat Mirror | 塑钢型材窗 Kf=27W/(m2·K) 框面积 25%, ρ=0 .6 | PVC-U Window, Kf=27W/(m2K), Frame Area Ratio 25%, ρ=0.6 | 1.89 | 0.18 | 615
109 | 6 透明＋12A+6透明＋12A+6透明 | 6mm Clear + 12mm Air + 6mm Clear + 12mm Air + 6mm Clear | 塑钢型材窗 Kf=27W/(m2·K) 框面积 25%, ρ=0 .6 | PVC-U Window, Kf=27W/(m2K), Frame Area Ratio 25%, ρ=0.6 | 2.29 | 0.51 | 645
110 | 6 高透光双银 Low-E+ 12A+6 透明 +12A+6 透明 | 6mm High Light Transmittance Double Silver Low-E + 12mm Air + 6mm Clear + 12mm Air + 6mm Clear | 塑钢型材窗 Kf=27W/(m2·K) 框面积 25%, ρ=0 .6 | PVC-U Window, Kf=27W/(m2K), Frame Area Ratio 25%, ρ=0.6 | 1.93 | 0.31 | 450
111 | 6 中透光双银 Low-E +12A+6 透明 +12A+6 透明 | 6mm Medium Light Transmittance Double Silver Low-E + 12mm Air + 6mm Clear + 12mm Air + 6mm Clear | 塑钢型材窗 Kf=27W/(m2·K) 框面积 25%, ρ=0 .6 | PVC-U Window, Kf=27W/(m2K), Frame Area Ratio 25%, ρ=0.6 | 1.93 | 0.24 | 445
112 | 6 低透光双银 Low-E +12A+6 透明 +12A+6 透明 | 6mm Low Light Transmittance Double Silver Low-E + 12mm Argon + 6mm Clear + 12mm Air + 6mm Clear | 塑钢型材窗 Kf=27W/(m2·K) 框面积 25%, ρ=0 .6 | PVC-U Window, Kf=27W/(m2K), Frame Area Ratio 25%, ρ=0.6 | 1.91 | 0.2 | 555
113 | 6 高透光双银 Low-E+ 12Ar+6透明 +12A+6 透明 | 6mm High Light Transmittance Double Silver Low-E + 12mm Argon + 6mm Clear + 12mm Air + 6mm Clear | 塑钢型材窗 Kf=27W/(m2·K) 框面积 25%, ρ=0 .6 | PVC-U Window, Kf=27W/(m2K), Frame Area Ratio 25%, ρ=0.6 | 1.82 | 0.31 | 450
114 | 6 中透光双银 Low-E +12Ar+6 透明 +12A+6 透明 | 6mm Medium Light Transmittance Double Silver Low-E + 12mm Argon + 6mm Clear + 12mm Air + 6mm Clear | 塑钢型材窗 Kf=27W/(m2·K) 框面积 25%, ρ=0 .6 | PVC-U Window, Kf=27W/(m2K), Frame Area Ratio 25%, ρ=0.6 | 1.81 | 0.24 | 595
115 | 6 低透光双银 Low-E +12Ar+6 透明 +12A+6 透明 | 6mm Low Light Transmittance Double Silver Low-E + 12mm Argon + 6mm Clear + 12mm Air + 6mm Clear | 塑钢型材窗 Kf=27W/(m2·K) 框面积 25%, ρ=0 .6 | PVC-U Window, Kf=27W/(m2K), Frame Area Ratio 25%, ρ=0.6 | 1.81 | 0.2 | 490
116 | 6 高透光三银 Low-E +12Ar+6 透明 +12A+6 透明 | 6mm High Light Transmittance Triple Silver Low-E + 12mm Argon + 6mm Clear + 12mm Air + 6mm Clear | 塑钢型材窗 Kf=27W/(m2·K) 框面积 25%, ρ=0 .6 | PVC-U Window, Kf=27W/(m2K), Frame Area Ratio 25%, ρ=0.6 | 1.79 | 0.26 | 514
117 | 6 中透光三银 Low-E +12Ar+6 透明 +12A+6 透明 | 6mm Medium Light Transmittance Triple Silver Low-E + 12mm Argon + 6mm Clear + 12mm Air + 6mm Clear | 塑钢型材窗 Kf=27W/(m2·K) 框面积 25%, ρ=0 .6 | PVC-U Window, Kf=27W/(m2K), Frame Area Ratio 25%, ρ=0.6 | 1.79 | 0.2 | 435
118 | 6 高透光三银 Low-E +12A+6 高透光 双银 Low-E +12A+6 透明 | 6mm High Light Transmittance Triple Silver Low-E + 12mm Argon + 6mm High Light Transmittance Double Silver Low-E + 12mm Air + 6mm Clear | 塑钢型材窗 Kf=27W/(m2·K) 框面积 25%, ρ=0 .6 | PVC-U Window, Kf=27W/(m2K), Frame Area Ratio 25%, ρ=0.6 | 1.68 | 0.24 | 525
119 | 6 高透光三银 Low-E +12Ar+6 高透 光双银 Low-E +12Ar+6 保温膜 | 6mm High Light Transmittance Triple Silver Low-E + 12mm Argon + 6mm High Light Transmittance Double Silver Low-E + 12mm Argon + 6mm Heat Mirror | 塑钢型材窗 Kf=27W/(m2·K) 框面积 25%, ρ=0 .6 | PVC-U Window, Kf=27W/(m2K), Frame Area Ratio 25%, ρ=0.6 | 1.49 | 0.23 | 514
120 | 5+20A 百叶＋5 | 5mm + 20mm Air + Blinds + 5mm | 塑钢型材窗 Kf=27W/(m2·K) 框面积 25%, ρ=0 .6 | PVC-U Window, Kf=27W/(m2K), Frame Area Ratio 25%, ρ=0.6 | 2.43 | 0.12 | 1020
121 | 5Low-E+20A 百叶＋5 | 5mm Low-E + 20mm Air + Blinds + 5mm | 塑钢型材窗 Kf=27W/(m2·K) 框面积 25%, ρ=0 .6 | PVC-U Window, Kf=27W/(m2K), Frame Area Ratio 25%, ρ=0.6 | 2.08 | 0.14 | 429
122 | 5+20A 百叶＋5 Low-E | 5mm + 20mm Air + Blinds + 5mm Low-E | 塑钢型材窗 Kf=27W/(m2·K) 框面积 25%, ρ=0 .6 | PVC-U Window, Kf=27W/(m2K), Frame Area Ratio 25%, ρ=0.6 | 2.06 | 0.1 | 1020
123 | 5+20A 百叶＋5 +12A+5 | 5mm + 20mm Air + Blinds + 5mm + 12mm Air + 5mm | 塑钢型材窗 Kf=27W/(m2·K) 框面积 25%, ρ=0 .6 | PVC-U Window, Kf=27W/(m2K), Frame Area Ratio 25%, ρ=0.6 | 2.05 | 0.1 | 1020
124 | 5+12A+5+20A百叶＋5 | 5mm + 12mm Air + 5mm + 20mm Air + Blinds + 5mm | 塑钢型材窗 Kf=27W/(m2·K) 框面积 25%, ρ=0 .6 | PVC-U Window, Kf=27W/(m2K), Frame Area Ratio 25%, ρ=0.6 | 2.05 | 0.18 | 675
125 | 5+20A 百叶＋5 +12A+5Low-E | 5mm + 20mm Air + Blinds + 5mm + 12mm Air + 5mm Low-E | 塑钢型材窗 Kf=27W/(m2·K) 框面积 25%, ρ=0 .6 | PVC-U Window, Kf=27W/(m2K), Frame Area Ratio 25%, ρ=0.6 | 1.79 | 0.8 | 1175
126 | 5Low-E+12A+5+20A 百叶＋5 | 5mm Low-E + 12mm Air + 5mm + 20mm Air + Blinds + 5mm | 塑钢型材窗 Kf=27W/(m2·K) 框面积 25%, ρ=0 .6 | PVC-U Window, Kf=27W/(m2K), Frame Area Ratio 25%, ρ=0.6 | 1.82 | 0.18 | 635.49
127 | 5+20A 百叶＋5 1.ow-E+0.15V+5 | 5mm + 20mm Air + Blinds + 5mm 1.0 Low-E + 0.15mm Vacuum + 5mm | 塑钢型材窗 Kf=27W/(m2·K) 框面积 25%, ρ=0 .6 | PVC-U Window, Kf=27W/(m2K), Frame Area Ratio 25%, ρ=0.6 | 1.4 | 0.6 | 450
128 | 5+0 15V+5Low-E+20A 百叶＋5 | 5mm + 0.15mm Vacuum + 5mm Low-E + 20mm Air + Blinds + 5mm | 塑钢型材窗 Kf=27W/(m2·K) 框面积 25%, ρ=0 .6 | PVC-U Window, Kf=27W/(m2K), Frame Area Ratio 25%, ρ=0.6 | 1.4 | 0.27 | 1125
129 | 5Low-E+20A 百叶+5Low-E+0.15V+5 | 5mm Low-E + 20mm Air + Blinds + 5mm Low-E + 0.15mm Vacuum + 5mm | 塑钢型材窗 Kf=27W/(m2·K) 框面积 25%, ρ=0 .6 | PVC-U Window, Kf=27W/(m2K), Frame Area Ratio 25%, ρ=0.6 | 1.36 | 0.7 | 1525
130 | 6 透明＋12A+6透明 | 6 Clear + 12 A + 6 Clear | 断桥铝合金型材窗 断桥宽度 35mm多腔密封 Kf= 18 W/(m2•K) 框面积 20% , ρ=0 .4 | Thermally Broken Aluminum Alloy Profile Window, Thermal Break Width 35mm, Multi-Chamber Sealing Structure, Kf=18W/(m2*K), Frame Area Ratio 20%, ρ=0.4 | 2.83 | 0.59 | 1100.5
131 | 6 高透光单银 Low-E+ 12A+6透明 | 6 High Light Transmittance Single Silver Low-E + 12 A + 6 Clear | 断桥铝合金型材窗 断桥宽度 35mm多腔密封 Kf= 18 W/(m2•K) 框面积 20% , ρ=0 .4 | Thermally Broken Aluminum Alloy Profile Window, Thermal Break Width 35mm, Multi-Chamber Sealing Structure, Kf=18W/(m2*K), Frame Area Ratio 20%, ρ=0.4 | 2.17 | 0.47 | 1120
132 | 6 中透光单银 Low-E+l 2A+6 透明 | 6 Medium Light Transmittance Single Silver Low-E + 12 A + 6 Clear | 断桥铝合金型材窗 断桥宽度 35mm多腔密封 Kf= 18 W/(m2•K) 框面积 20% , ρ=0 .4 | Thermally Broken Aluminum Alloy Profile Window, Thermal Break Width 35mm, Multi-Chamber Sealing Structure, Kf=18W/(m2*K), Frame Area Ratio 20%, ρ=0.4 | 2.11 | 0.35 | 1170
133 | 6 较低透光单银 Low-E+12A+6 透明 | 6 Relatively Low Light Transmittance Single Silver Low-E + 12 A + 6 Clear | 断桥铝合金型材窗 断桥宽度 35mm多腔密封 Kf= 18 W/(m2•K) 框面积 20% , ρ=0 .4 | Thermally Broken Aluminum Alloy Profile Window, Thermal Break Width 35mm, Multi-Chamber Sealing Structure, Kf=18W/(m2*K), Frame Area Ratio 20%, ρ=0.4 | 2.1 | 0.29 | 1165
134 | 6 低透光单银 Low-E+ 12A+6透明 | 6 Low Light Transmittance Single Silver Low-E + 12 A + 6 Clear | 断桥铝合金型材窗 断桥宽度 35mm多腔密封 Kf= 18 W/(m2•K) 框面积 20% , ρ=0 .4 | Thermally Broken Aluminum Alloy Profile Window, Thermal Break Width 35mm, Multi-Chamber Sealing Structure, Kf=18W/(m2*K), Frame Area Ratio 20%, ρ=0.4 | 2.11 | 0.27 | 1175
135 | 6 高透光双银 Low-E+ 12A+6 透明 | 6 High Light Transmittance Double Silver Low-E + 12 A + 6 Clear | 断桥铝合金型材窗 断桥宽度 35mm多腔密封 Kf= 18 W/(m2•K) 框面积 20% , ρ=0 .4 | Thermally Broken Aluminum Alloy Profile Window, Thermal Break Width 35mm, Multi-Chamber Sealing Structure, Kf=18W/(m2*K), Frame Area Ratio 20%, ρ=0.4 | 2.02 | 0.35 | 1140
136 | 6 中透光双银 Low-E+ 12A+6 透明 | 6 Medium Light Transmittance Double Silver Low-E + 12 A + 6 Clear | 断桥铝合金型材窗 断桥宽度 35mm多腔密封 Kf= 18 W/(m2•K) 框面积 20% , ρ=0 .4 | Thermally Broken Aluminum Alloy Profile Window, Thermal Break Width 35mm, Multi-Chamber Sealing Structure, Kf=18W/(m2*K), Frame Area Ratio 20%, ρ=0.4 | 2.01 | 0.26 | 1125
137 | 6 较低透光双银 Low-E+12A+6 透明 | 6 Relatively Low Light Transmittance Double Silver Low-E + 12 A + 6 Clear | 断桥铝合金型材窗 断桥宽度 35mm多腔密封 Kf= 18 W/(m2•K) 框面积 20% , ρ=0 .4 | Thermally Broken Aluminum Alloy Profile Window, Thermal Break Width 35mm, Multi-Chamber Sealing Structure, Kf=18W/(m2*K), Frame Area Ratio 20%, ρ=0.4 | 2 | 0.23 | 1220
138 | 6 低透光双银 Low-E+ 12A+6 透明 | 6 Low Light Transmittance Double Silver Low-E + 12 A + 6 Clear | 断桥铝合金型材窗 断桥宽度 35mm多腔密封 Kf= 18 W/(m2•K) 框面积 20% , ρ=0 .4 | Thermally Broken Aluminum Alloy Profile Window, Thermal Break Width 35mm, Multi-Chamber Sealing Structure, Kf=18W/(m2*K), Frame Area Ratio 20%, ρ=0.4 | 2 | 0.2 | 1125
139 | 6 高透光双银 Low-E+ 12Ar+6透明 | 6 High Light Transmittance Double Silver Low-E + 12 Ar + 6 Clear | 断桥铝合金型材窗 断桥宽度 35mm多腔密封 Kf= 18 W/(m2•K) 框面积 20% , ρ=0 .4 | Thermally Broken Aluminum Alloy Profile Window, Thermal Break Width 35mm, Multi-Chamber Sealing Structure, Kf=18W/(m2*K), Frame Area Ratio 20%, ρ=0.4 | 1.82 | 0.35 | 1120
140 | 6 中透光双银 Low-E+ 12Ar+6 透明 | 6 Medium Light Transmittance Double Silver Low-E + 12 Ar + 6 Clear | 断桥铝合金型材窗 断桥宽度 35mm多腔密封 Kf= 18 W/(m2•K) 框面积 20% , ρ=0 .4 | Thermally Broken Aluminum Alloy Profile Window, Thermal Break Width 35mm, Multi-Chamber Sealing Structure, Kf=18W/(m2*K), Frame Area Ratio 20%, ρ=0.4 | 1.81 | 0.26 | 1130
141 | 6 较低透光双银 Low-E+ 12Ar+6 透明 | 6 Relatively Low Light Transmittance Double Silver Low-E + 12 Ar + 6 Clear | 断桥铝合金型材窗 断桥宽度 35mm多腔密封 Kf= 18 W/(m2•K) 框面积 20% , ρ=0 .4 | Thermally Broken Aluminum Alloy Profile Window, Thermal Break Width 35mm, Multi-Chamber Sealing Structure, Kf=18W/(m2*K), Frame Area Ratio 20%, ρ=0.4 | 1.81 | 0.23 | 1130
142 | 6 低透光双银 Low-E+ 12Ar+6透明 | 6 Low Light Transmittance Double Silver Low-E + 12 Ar + 6 Clear | 断桥铝合金型材窗 断桥宽度 35mm多腔密封 Kf= 18 W/(m2•K) 框面积 20% , ρ=0 .4 | Thermally Broken Aluminum Alloy Profile Window, Thermal Break Width 35mm, Multi-Chamber Sealing Structure, Kf=18W/(m2*K), Frame Area Ratio 20%, ρ=0.4 | 1.81 | 0.2 | 1125
143 | 6 高透光三银 Low-E+l 2A+6 透明 | 6 High Light Transmittance Triple Silver Low-E + 12 A + 6 Clear | 断桥铝合金型材窗 断桥宽度 35mm多腔密封 Kf= 18 W/(m2•K) 框面积 20% , ρ=0 .4 | Thermally Broken Aluminum Alloy Profile Window, Thermal Break Width 35mm, Multi-Chamber Sealing Structure, Kf=18W/(m2*K), Frame Area Ratio 20%, ρ=0.4 | 1.98 | 0.27 | 1230
144 | 6 中透光三银 Low-E+ 12A+6 透明 | 6 Medium Light Transmittance Triple Silver Low-E + 12 A + 6 Clear | 断桥铝合金型材窗 断桥宽度 35mm多腔密封 Kf= 18 W/(m2•K) 框面积 20% , ρ=0 .4 | Thermally Broken Aluminum Alloy Profile Window, Thermal Break Width 35mm, Multi-Chamber Sealing Structure, Kf=18W/(m2*K), Frame Area Ratio 20%, ρ=0.4 | 1.98 | 0.22 | 1280
145 | 6 低透光三银 Low-E+ 12A+6透明 | 6 Low Light Transmittance Triple Silver Low-E + 12 A + 6 Clear | 断桥铝合金型材窗 断桥宽度 35mm多腔密封 Kf= 18 W/(m2•K) 框面积 20% , ρ=0 .4 | Thermally Broken Aluminum Alloy Profile Window, Thermal Break Width 35mm, Multi-Chamber Sealing Structure, Kf=18W/(m2*K), Frame Area Ratio 20%, ρ=0.4 | 1.99 | 0.19 | 1120
146 | 6 高透光三银 Low-E+ 12Ar+6 透明 | 6 High Light Transmittance Triple Silver Low-E + 12 Ar + 6 Clear | 断桥铝合金型材窗 断桥宽度 35mm多腔密封 Kf= 18 W/(m2•K) 框面积 20% , ρ=0 .4 | Thermally Broken Aluminum Alloy Profile Window, Thermal Break Width 35mm, Multi-Chamber Sealing Structure, Kf=18W/(m2*K), Frame Area Ratio 20%, ρ=0.4 | 1.78 | 0.27 | 1120
147 | 6 中透光三银 Low-E+ 12Ar+6 透明 | 6 Medium Light Transmittance Triple Silver Low-E + 12 Ar + 6 Clear | 断桥铝合金型材窗 断桥宽度 35mm多腔密封 Kf= 18 W/(m2•K) 框面积 20% , ρ=0 .4 | Thermally Broken Aluminum Alloy Profile Window, Thermal Break Width 35mm, Multi-Chamber Sealing Structure, Kf=18W/(m2*K), Frame Area Ratio 20%, ρ=0.4 | 1.79 | 0.22 | 1180
148 | 6 低透光三银 Low-E+l 2Ar+6 透明 | 6 Low Light Transmittance Triple Silver Low-E + 12 Ar + 6 Clear | 断桥铝合金型材窗 断桥宽度 35mm多腔密封 Kf= 18 W/(m2•K) 框面积 20% , ρ=0 .4 | Thermally Broken Aluminum Alloy Profile Window, Thermal Break Width 35mm, Multi-Chamber Sealing Structure, Kf=18W/(m2*K), Frame Area Ratio 20%, ρ=0.4 | 1.79 | 0.19 | 1122
149 | 6 高透光三银 Low-E+ 12Ar+6 保温膜 | 6 High Light Transmittance Triple Silver Low-E + 12 Ar + 6 Heat Mirror | 断桥铝合金型材窗 断桥宽度 35mm多腔密封 Kf= 18 W/(m2•K) 框面积 20% , ρ=0 .4 | Thermally Broken Aluminum Alloy Profile Window, Thermal Break Width 35mm, Multi-Chamber Sealing Structure, Kf=18W/(m2*K), Frame Area Ratio 20%, ρ=0.4 | 1.63 | 0.27 | 1189
150 | 6 中透光三银 Low-E+12Ar+6 保温膜 | 6mm Medium Light Transmittance Triple Silver Low-E + 12mm Argon + 6mm Heat Mirror | 断桥铝合金型材窗 断桥宽度 35mm多腔密封 Kf= 18 W/(m2•K) 框面积 20% , ρ=0 .4 | Thermally Broken Aluminum Alloy Profile Window, Thermal Break Width 35mm, Multi-Chamber Sealing Structure, Kf=18W/(m2*K), Frame Area Ratio 20%, ρ=0.4 | 1.63 | 0.21 | 1230
151 | 6 低透光三银 Low-E+l 2Ar+6保温膜 | 6mm Low Light Transmittance Triple Silver Low-E + 12mm Argon + 6mm Heat Mirror | 断桥铝合金型材窗 断桥宽度 35mm多腔密封 Kf= 18 W/(m2•K) 框面积 20% , ρ=0 .4 | Thermally Broken Aluminum Alloy Profile Window, Thermal Break Width 35mm, Multi-Chamber Sealing Structure, Kf=18W/(m2*K), Frame Area Ratio 20%, ρ=0.4 | 1.63 | 0.18 | 1290
152 | 6 透明＋12A+6透明＋12A+6透明 | 6mm Clear + 12mm Air + 6mm Clear + 12mm Air + 6mm Clear | 断桥铝合金型材窗 断桥宽度 35mm多腔密封 Kf= 18 W/(m2•K) 框面积 20% , ρ=0 .4 | Thermally Broken Aluminum Alloy Profile Window, Thermal Break Width 35mm, Multi-Chamber Sealing Structure, Kf=18W/(m2*K), Frame Area Ratio 20%, ρ=0.4 | 2.06 | 0.53 | 1320
153 | 6 高透光双银 Low-E+ 12A+6 透明 +12A+6 透明 | 6mm High Light Transmittance Double Silver Low-E + 12mm Air + 6mm Clear + 12mm Air + 6mm Clear | 断桥铝合金型材窗 断桥宽度 35mm多腔密封 Kf= 18 W/(m2•K) 框面积 20% , ρ=0 .4 | Thermally Broken Aluminum Alloy Profile Window, Thermal Break Width 35mm, Multi-Chamber Sealing Structure, Kf=18W/(m2*K), Frame Area Ratio 20%, ρ=0.4 | 1.67 | 0.31 | 1125
154 | 6 中透光双银 Low-E +12A+6 透明 +12A+6 透明 | 6mm Medium Light Transmittance Double Silver Low-E + 12mm Air + 6mm Clear + 12mm Air + 6mm Clear | 断桥铝合金型材窗 断桥宽度 35mm多腔密封 Kf= 18 W/(m2•K) 框面积 20% , ρ=0 .4 | Thermally Broken Aluminum Alloy Profile Window, Thermal Break Width 35mm, Multi-Chamber Sealing Structure, Kf=18W/(m2*K), Frame Area Ratio 20%, ρ=0.4 | 1.67 | 0.24 | 1120
155 | 6 低透光双银 Low-E +12A+6 透明 +12A+6 透明 | 6mm Low Light Transmittance Double Silver Low-E + 12mm Argon + 6mm Clear + 12mm Air + 6mm Clear | 断桥铝合金型材窗 断桥宽度 35mm多腔密封 Kf= 18 W/(m2•K) 框面积 20% , ρ=0 .4 | Thermally Broken Aluminum Alloy Profile Window, Thermal Break Width 35mm, Multi-Chamber Sealing Structure, Kf=18W/(m2*K), Frame Area Ratio 20%, ρ=0.4 | 1.66 | 0.19 | 1230
156 | 6 高透光双银 Low-E+ 12Ar+6透明 +12A+6 透明 | 6mm High Light Transmittance Double Silver Low-E + 12mm Argon + 6mm Clear + 12mm Air + 6mm Clear | 断桥铝合金型材窗 断桥宽度 35mm多腔密封 Kf= 18 W/(m2•K) 框面积 20% , ρ=0 .4 | Thermally Broken Aluminum Alloy Profile Window, Thermal Break Width 35mm, Multi-Chamber Sealing Structure, Kf=18W/(m2*K), Frame Area Ratio 20%, ρ=0.4 | 1.56 | 0.31 | 1125
157 | 6 中透光双银 Low-E +12Ar+6 透明 +12A+6 透明 | 6mm Medium Light Transmittance Double Silver Low-E + 12mm Argon + 6mm Clear + 12mm Air + 6mm Clear | 断桥铝合金型材窗 断桥宽度 35mm多腔密封 Kf= 18 W/(m2•K) 框面积 20% , ρ=0 .4 | Thermally Broken Aluminum Alloy Profile Window, Thermal Break Width 35mm, Multi-Chamber Sealing Structure, Kf=18W/(m2*K), Frame Area Ratio 20%, ρ=0.4 | 1.55 | 0.24 | 1270
158 | 6 低透光双银 Low-E +12Ar+6 透明 +12A+6 透明 | 6mm Low Light Transmittance Double Silver Low-E + 12mm Argon + 6mm Clear + 12mm Air + 6mm Clear | 断桥铝合金型材窗 断桥宽度 35mm多腔密封 Kf= 18 W/(m2•K) 框面积 20% , ρ=0 .4 | Thermally Broken Aluminum Alloy Profile Window, Thermal Break Width 35mm, Multi-Chamber Sealing Structure, Kf=18W/(m2*K), Frame Area Ratio 20%, ρ=0.4 | 1.55 | 0.19 | 1165
159 | 6 高透光三银 Low-E +12Ar+6 透明 +12A+6 透明 | 6mm High Light Transmittance Triple Silver Low-E + 12mm Argon + 6mm Clear + 12mm Air + 6mm Clear | 断桥铝合金型材窗 断桥宽度 35mm多腔密封 Kf= 18 W/(m2•K) 框面积 20% , ρ=0 .4 | Thermally Broken Aluminum Alloy Profile Window, Thermal Break Width 35mm, Multi-Chamber Sealing Structure, Kf=18W/(m2*K), Frame Area Ratio 20%, ρ=0.4 | 1.53 | 0.26 | 1189
160 | 6 中透光三银 Low-E +12Ar+6 透明 +12A+6 透明 | 6mm Medium Light Transmittance Triple Silver Low-E + 12mm Argon + 6mm Clear + 12mm Air + 6mm Clear | 断桥铝合金型材窗 断桥宽度 35mm多腔密封 Kf= 18 W/(m2•K) 框面积 20% , ρ=0 .4 | Thermally Broken Aluminum Alloy Profile Window, Thermal Break Width 35mm, Multi-Chamber Sealing Structure, Kf=18W/(m2*K), Frame Area Ratio 20%, ρ=0.4 | 1.53 | 0.19 | 1110
161 | 6 高透光三银 Low-E +12A+6 高透光 双银 Low-E +12A+6 透明 | 6mm High Light Transmittance Triple Silver Low-E + 12mm Argon + 6mm High Light Transmittance Double Silver Low-E + 12mm Air + 6mm Clear | 断桥铝合金型材窗 断桥宽度 35mm多腔密封 Kf= 18 W/(m2•K) 框面积 20% , ρ=0 .4 | Thermally Broken Aluminum Alloy Profile Window, Thermal Break Width 35mm, Multi-Chamber Sealing Structure, Kf=18W/(m2*K), Frame Area Ratio 20%, ρ=0.4 | 1.41 | 0.23 | 1200
162 | 6 高透光三银 Low-E +12Ar+6 高透 光双银 Low-E +12Ar+6 保温膜 | 6mm High Light Transmittance Triple Silver Low-E + 12mm Argon + 6mm High Light Transmittance Double Silver Low-E + 12mm Argon + 6mm Heat Mirror | 断桥铝合金型材窗 断桥宽度 35mm多腔密封 Kf= 18 W/(m2•K) 框面积 20% , ρ=0 .4 | Thermally Broken Aluminum Alloy Profile Window, Thermal Break Width 35mm, Multi-Chamber Sealing Structure, Kf=18W/(m2*K), Frame Area Ratio 20%, ρ=0.4 | 1.21 | 0.23 | 1189
163 | 5+20A 百叶＋5 | 5mm + 20mm Air + Blinds + 5mm | 断桥铝合金型材窗 断桥宽度 35mm多腔密封 Kf= 18 W/(m2•K) 框面积 20% , ρ=0 .4 | Thermally Broken Aluminum Alloy Profile Window, Thermal Break Width 35mm, Multi-Chamber Sealing Structure, Kf=18W/(m2*K), Frame Area Ratio 20%, ρ=0.4 | 2.21 | 0.11 | 1695
164 | 5Low-E+20A 百叶＋5 | 5mm Low-E + 20mm Air + Blinds + 5mm | 断桥铝合金型材窗 断桥宽度 35mm多腔密封 Kf= 18 W/(m2•K) 框面积 20% , ρ=0 .4 | Thermally Broken Aluminum Alloy Profile Window, Thermal Break Width 35mm, Multi-Chamber Sealing Structure, Kf=18W/(m2*K), Frame Area Ratio 20%, ρ=0.4 | 1.84 | 0.13 | 1104
165 | 5+20A 百叶＋5 Low-E | 5mm + 20mm Air + Blinds + 5mm Low-E | 断桥铝合金型材窗 断桥宽度 35mm多腔密封 Kf= 18 W/(m2•K) 框面积 20% , ρ=0 .4 | Thermally Broken Aluminum Alloy Profile Window, Thermal Break Width 35mm, Multi-Chamber Sealing Structure, Kf=18W/(m2*K), Frame Area Ratio 20%, ρ=0.4 | 1.82 | 0.9 | 1695
166 | 5+20A 百叶＋5 +12A+5 | 5mm + 20mm Air + Blinds + 5mm + 12mm Air + 5mm | 断桥铝合金型材窗 断桥宽度 35mm多腔密封 Kf= 18 W/(m2•K) 框面积 20% , ρ=0 .4 | Thermally Broken Aluminum Alloy Profile Window, Thermal Break Width 35mm, Multi-Chamber Sealing Structure, Kf=18W/(m2*K), Frame Area Ratio 20%, ρ=0.4 | 1.8 | 0.9 | 1695
167 | 5+12A+5+20A百叶＋5 | 5mm + 12mm Air + 5mm + 20mm Air + Blinds + 5mm | 断桥铝合金型材窗 断桥宽度 35mm多腔密封 Kf= 18 W/(m2•K) 框面积 20% , ρ=0 .4 | Thermally Broken Aluminum Alloy Profile Window, Thermal Break Width 35mm, Multi-Chamber Sealing Structure, Kf=18W/(m2*K), Frame Area Ratio 20%, ρ=0.4 | 1.8 | 0.17 | 1350
168 | 5+20A 百叶＋5 +12A+5Low-E | 5mm + 20mm Air + Blinds + 5mm + 12mm Air + 5mm Low-E | 断桥铝合金型材窗 断桥宽度 35mm多腔密封 Kf= 18 W/(m2•K) 框面积 20% , ρ=0 .4 | Thermally Broken Aluminum Alloy Profile Window, Thermal Break Width 35mm, Multi-Chamber Sealing Structure, Kf=18W/(m2*K), Frame Area Ratio 20%, ρ=0.4 | 1.53 | 0.7 | 1850
169 | 5Low-E+12A+5+20A 百叶＋5 | 5mm Low-E + 12mm Air + 5mm + 20mm Air + Blinds + 5mm | 断桥铝合金型材窗 断桥宽度 35mm多腔密封 Kf= 18 W/(m2•K) 框面积 20% , ρ=0 .4 | Thermally Broken Aluminum Alloy Profile Window, Thermal Break Width 35mm, Multi-Chamber Sealing Structure, Kf=18W/(m2*K), Frame Area Ratio 20%, ρ=0.4 | 1.56 | 0.17 | 1310.49
170 | 5+20A 百叶＋5 1.ow-E+0.15V+5 | 5mm + 20mm Air + Blinds + 5mm 1.0 Low-E + 0.15mm Vacuum + 5mm | 断桥铝合金型材窗 断桥宽度 35mm多腔密封 Kf= 18 W/(m2•K) 框面积 20% , ρ=0 .4 | Thermally Broken Aluminum Alloy Profile Window, Thermal Break Width 35mm, Multi-Chamber Sealing Structure, Kf=18W/(m2*K), Frame Area Ratio 20%, ρ=0.4 | 1.11 | 0.4 | 1125
171 | 5+0 15V+5Low-E+20A 百叶＋5 | 5mm + 0.15mm Vacuum + 5mm Low-E + 20mm Air + Blinds + 5mm | 断桥铝合金型材窗 断桥宽度 35mm多腔密封 Kf= 18 W/(m2•K) 框面积 20% , ρ=0 .4 | Thermally Broken Aluminum Alloy Profile Window, Thermal Break Width 35mm, Multi-Chamber Sealing Structure, Kf=18W/(m2*K), Frame Area Ratio 20%, ρ=0.4 | 1.11 | 0.27 | 1800
172 | 5Low-E+20A 百叶+5Low-E+0.15V+5 | 5mm Low-E + 20mm Air + Blinds + 5mm Low-E + 0.15mm Vacuum + 5mm | 断桥铝合金型材窗 断桥宽度 35mm多腔密封 Kf= 18 W/(m2•K) 框面积 20% , ρ=0 .4 | Thermally Broken Aluminum Alloy Profile Window, Thermal Break Width 35mm, Multi-Chamber Sealing Structure, Kf=18W/(m2*K), Frame Area Ratio 20%, ρ=0.4 | 1.07 | 0.6 | 2200
173 | 6 透明＋12A+6透明 | 6 Clear + 12 A + 6 Clear | 多腔塑钢型材窗 Kf=2OW/(m2•K) 框面积 25%, ρ=0 .6 | Multi-chamber PVC-U window, Kf=20W/(m2*K), frame area ratio 25%, ρ=0.6 | 2.84 | 0.57 | 725.5
174 | 6 高透光单银 Low-E+ 12A+6透明 | 6 High Light Transmittance Single Silver Low-E + 12 A + 6 Clear | 多腔塑钢型材窗 Kf=2OW/(m2•K) 框面积 25%, ρ=0 .6 | Multi-chamber PVC-U window, Kf=20W/(m2*K), frame area ratio 25%, ρ=0.6 | 2.22 | 0.45 | 745
175 | 6 中透光单银 Low-E+l 2A+6 透明 | 6 Medium Light Transmittance Single Silver Low-E + 12 A + 6 Clear | 多腔塑钢型材窗 Kf=2OW/(m2•K) 框面积 25%, ρ=0 .6 | Multi-chamber PVC-U window, Kf=20W/(m2*K), frame area ratio 25%, ρ=0.6 | 2.16 | 0.33 | 795
176 | 6 较低透光单银 Low-E+12A+6 透明 | 6 Relatively Low Light Transmittance Single Silver Low-E + 12 A + 6 Clear | 多腔塑钢型材窗 Kf=2OW/(m2•K) 框面积 25%, ρ=0 .6 | Multi-chamber PVC-U window, Kf=20W/(m2*K), frame area ratio 25%, ρ=0.6 | 2.16 | 0.28 | 790
177 | 6 低透光单银 Low-E+ 12A+6透明 | 6 Low Light Transmittance Single Silver Low-E + 12 A + 6 Clear | 多腔塑钢型材窗 Kf=2OW/(m2•K) 框面积 25%, ρ=0 .6 | Multi-chamber PVC-U window, Kf=20W/(m2*K), frame area ratio 25%, ρ=0.6 | 2.16 | 0.26 | 800
178 | 6 高透光双银 Low-E+ 12A+6 透明 | 6 High Light Transmittance Double Silver Low-E + 12 A + 6 Clear | 多腔塑钢型材窗 Kf=2OW/(m2•K) 框面积 25%, ρ=0 .6 | Multi-chamber PVC-U window, Kf=20W/(m2*K), frame area ratio 25%, ρ=0.6 | 2.08 | 0.33 | 765
179 | 6 中透光双银 Low-E+ 12A+6 透明 | 6 Medium Light Transmittance Double Silver Low-E + 12 A + 6 Clear | 多腔塑钢型材窗 Kf=2OW/(m2•K) 框面积 25%, ρ=0 .6 | Multi-chamber PVC-U window, Kf=20W/(m2*K), frame area ratio 25%, ρ=0.6 | 2.07 | 0.25 | 750
180 | 6 较低透光双银 Low-E+12A+6 透明 | 6 Relatively Low Light Transmittance Double Silver Low-E + 12 A + 6 Clear | 多腔塑钢型材窗 Kf=2OW/(m2•K) 框面积 25%, ρ=0 .6 | Multi-chamber PVC-U window, Kf=20W/(m2*K), frame area ratio 25%, ρ=0.6 | 2.06 | 0.23 | 845
181 | 6 低透光双银 Low-E+ 12A+6 透明 | 6 Low Light Transmittance Double Silver Low-E + 12 A + 6 Clear | 多腔塑钢型材窗 Kf=2OW/(m2•K) 框面积 25%, ρ=0 .6 | Multi-chamber PVC-U window, Kf=20W/(m2*K), frame area ratio 25%, ρ=0.6 | 2.06 | 0.2 | 750
182 | 6 高透光双银 Low-E+ 12Ar+6透明 | 6 High Light Transmittance Double Silver Low-E + 12 Ar + 6 Clear | 多腔塑钢型材窗 Kf=2OW/(m2•K) 框面积 25%, ρ=0 .6 | Multi-chamber PVC-U window, Kf=20W/(m2*K), frame area ratio 25%, ρ=0.6 | 1.89 | 0.33 | 745
183 | 6 中透光双银 Low-E+ 12Ar+6 透明 | 6 Medium Light Transmittance Double Silver Low-E + 12 Ar + 6 Clear | 多腔塑钢型材窗 Kf=2OW/(m2•K) 框面积 25%, ρ=0 .6 | Multi-chamber PVC-U window, Kf=20W/(m2*K), frame area ratio 25%, ρ=0.6 | 1.88 | 0.25 | 755
184 | 6 较低透光双银 Low-E+ 12Ar+6 透明 | 6 Relatively Low Light Transmittance Double Silver Low-E + 12 Ar + 6 Clear | 多腔塑钢型材窗 Kf=2OW/(m2•K) 框面积 25%, ρ=0 .6 | Multi-chamber PVC-U window, Kf=20W/(m2*K), frame area ratio 25%, ρ=0.6 | 1.88 | 0.23 | 755
185 | 6 低透光双银 Low-E+ 12Ar+6透明 | 6 Low Light Transmittance Double Silver Low-E + 12 Ar + 6 Clear | 多腔塑钢型材窗 Kf=2OW/(m2•K) 框面积 25%, ρ=0 .6 | Multi-chamber PVC-U window, Kf=20W/(m2*K), frame area ratio 25%, ρ=0.6 | 1.88 | 0.2 | 750
186 | 6 高透光三银 Low-E+l 2A+6 透明 | 6 High Light Transmittance Triple Silver Low-E + 12 A + 6 Clear | 多腔塑钢型材窗 Kf=2OW/(m2•K) 框面积 25%, ρ=0 .6 | Multi-chamber PVC-U window, Kf=20W/(m2*K), frame area ratio 25%, ρ=0.6 | 2.04 | 0.26 | 855
187 | 6 中透光三银 Low-E+ 12A+6 透明 | 6 Medium Light Transmittance Triple Silver Low-E + 12 A + 6 Clear | 多腔塑钢型材窗 Kf=2OW/(m2•K) 框面积 25%, ρ=0 .6 | Multi-chamber PVC-U window, Kf=20W/(m2*K), frame area ratio 25%, ρ=0.6 | 2.04 | 0.21 | 905
188 | 6 低透光三银 Low-E+ 12A+6透明 | 6 Low Light Transmittance Triple Silver Low-E + 12 A + 6 Clear | 多腔塑钢型材窗 Kf=2OW/(m2•K) 框面积 25%, ρ=0 .6 | Multi-chamber PVC-U window, Kf=20W/(m2*K), frame area ratio 25%, ρ=0.6 | 2.05 | 0.18 | 745
189 | 6 高透光三银 Low-E+ 12Ar+6 透明 | 6 High Light Transmittance Triple Silver Low-E + 12 Ar + 6 Clear | 多腔塑钢型材窗 Kf=2OW/(m2•K) 框面积 25%, ρ=0 .6 | Multi-chamber PVC-U window, Kf=20W/(m2*K), frame area ratio 25%, ρ=0.6 | 1.86 | 0.26 | 745
190 | 6 中透光三银 Low-E+ 12Ar+6 透明 | 6 Medium Light Transmittance Triple Silver Low-E + 12 Ar + 6 Clear | 多腔塑钢型材窗 Kf=2OW/(m2•K) 框面积 25%, ρ=0 .6 | Multi-chamber PVC-U window, Kf=20W/(m2*K), frame area ratio 25%, ρ=0.6 | 1.86 | 0.21 | 805
191 | 6 低透光三银 Low-E+l 2Ar+6 透明 | 6 Low Light Transmittance Triple Silver Low-E + 12 Ar + 6 Clear | 多腔塑钢型材窗 Kf=2OW/(m2•K) 框面积 25%, ρ=0 .6 | Multi-chamber PVC-U window, Kf=20W/(m2*K), frame area ratio 25%, ρ=0.6 | 1.86 | 0.18 | 747
192 | 6 高透光三银 Low-E+ 12Ar+6 保温膜 | 6 High Light Transmittance Triple Silver Low-E + 12 Ar + 6 Heat Mirror | 多腔塑钢型材窗 Kf=2OW/(m2•K) 框面积 25%, ρ=0 .6 | Multi-chamber PVC-U window, Kf=20W/(m2*K), frame area ratio 25%, ρ=0.6 | 1.71 | 0.26 | 814
193 | 6 中透光三银 Low-E+12Ar+6 保温膜 | 6mm Medium Light Transmittance Triple Silver Low-E + 12mm Argon + 6mm Heat Mirror | 多腔塑钢型材窗 Kf=2OW/(m2•K) 框面积 25%, ρ=0 .6 | Multi-chamber PVC-U window, Kf=20W/(m2*K), frame area ratio 25%, ρ=0.6 | 1.71 | 0.21 | 855
194 | 6 低透光三银 Low-E+l 2Ar+6保温膜 | 6mm Low Light Transmittance Triple Silver Low-E + 12mm Argon + 6mm Heat Mirror | 多腔塑钢型材窗 Kf=2OW/(m2•K) 框面积 25%, ρ=0 .6 | Multi-chamber PVC-U window, Kf=20W/(m2*K), frame area ratio 25%, ρ=0.6 | 1.71 | 0.18 | 915
195 | 6 透明＋12A+6透明＋12A+6透明 | 6mm Clear + 12mm Air + 6mm Clear + 12mm Air + 6mm Clear | 多腔塑钢型材窗 Kf=2OW/(m2•K) 框面积 25%, ρ=0 .6 | Multi-chamber PVC-U window, Kf=20W/(m2*K), frame area ratio 25%, ρ=0.6 | 2.12 | 0.51 | 945
196 | 6 高透光双银 Low-E+ 12A+6 透明 +12A+6 透明 | 6mm High Light Transmittance Double Silver Low-E + 12mm Air + 6mm Clear + 12mm Air + 6mm Clear | 多腔塑钢型材窗 Kf=2OW/(m2•K) 框面积 25%, ρ=0 .6 | Multi-chamber PVC-U window, Kf=20W/(m2*K), frame area ratio 25%, ρ=0.6 | 1.75 | 0.3 | 750
197 | 6 中透光双银 Low-E +12A+6 透明 +12A+6 透明 | 6mm Medium Light Transmittance Double Silver Low-E + 12mm Air + 6mm Clear + 12mm Air + 6mm Clear | 多腔塑钢型材窗 Kf=2OW/(m2•K) 框面积 25%, ρ=0 .6 | Multi-chamber PVC-U window, Kf=20W/(m2*K), frame area ratio 25%, ρ=0.6 | 1.75 | 0.24 | 745
198 | 6 低透光双银 Low-E +12A+6 透明 +12A+6 透明 | 6mm Low Light Transmittance Double Silver Low-E + 12mm Argon + 6mm Clear + 12mm Air + 6mm Clear | 多腔塑钢型材窗 Kf=2OW/(m2•K) 框面积 25%, ρ=0 .6 | Multi-chamber PVC-U window, Kf=20W/(m2*K), frame area ratio 25%, ρ=0.6 | 1.74 | 0.19 | 855
199 | 6 高透光双银 Low-E+ 12Ar+6透明 +12A+6 透明 | 6mm High Light Transmittance Double Silver Low-E + 12mm Argon + 6mm Clear + 12mm Air + 6mm Clear | 多腔塑钢型材窗 Kf=2OW/(m2•K) 框面积 25%, ρ=0 .6 | Multi-chamber PVC-U window, Kf=20W/(m2*K), frame area ratio 25%, ρ=0.6 | 1.65 | 0.3 | 750
200 | 6 中透光双银 Low-E +12Ar+6 透明 +12A+6 透明 | 6mm Medium Light Transmittance Double Silver Low-E + 12mm Argon + 6mm Clear + 12mm Air + 6mm Clear | 多腔塑钢型材窗 Kf=2OW/(m2•K) 框面积 25%, ρ=0 .6 | Multi-chamber PVC-U window, Kf=20W/(m2*K), frame area ratio 25%, ρ=0.6 | 1.64 | 0.24 | 895
201 | 6 低透光双银 Low-E +12Ar+6 透明 +12A+6 透明 | 6mm Low Light Transmittance Double Silver Low-E + 12mm Argon + 6mm Clear + 12mm Air + 6mm Clear | 多腔塑钢型材窗 Kf=2OW/(m2•K) 框面积 25%, ρ=0 .6 | Multi-chamber PVC-U window, Kf=20W/(m2*K), frame area ratio 25%, ρ=0.6 | 1.64 | 0.19 | 790
202 | 6 高透光三银 Low-E +12Ar+6 透明 +12A+6 透明 | 6mm High Light Transmittance Triple Silver Low-E + 12mm Argon + 6mm Clear + 12mm Air + 6mm Clear | 多腔塑钢型材窗 Kf=2OW/(m2•K) 框面积 25%, ρ=0 .6 | Multi-chamber PVC-U window, Kf=20W/(m2*K), frame area ratio 25%, ρ=0.6 | 1.62 | 0.25 | 814
203 | 6 中透光三银 Low-E +12Ar+6 透明 +12A+6 透明 | 6mm Medium Light Transmittance Triple Silver Low-E + 12mm Argon + 6mm Clear + 12mm Air + 6mm Clear | 多腔塑钢型材窗 Kf=2OW/(m2•K) 框面积 25%, ρ=0 .6 | Multi-chamber PVC-U window, Kf=20W/(m2*K), frame area ratio 25%, ρ=0.6 | 1.62 | 0.19 | 735
204 | 6 高透光三银 Low-E +12A+6 高透光 双银 Low-E +12A+6 透明 | 6mm High Light Transmittance Triple Silver Low-E + 12mm Argon + 6mm High Light Transmittance Double Silver Low-E + 12mm Air + 6mm Clear | 多腔塑钢型材窗 Kf=2OW/(m2•K) 框面积 25%, ρ=0 .6 | Multi-chamber PVC-U window, Kf=20W/(m2*K), frame area ratio 25%, ρ=0.6 | 1.5 | 0.23 | 825
205 | 6 高透光三银 Low-E +12Ar+6 高透 光双银 Low-E +12Ar+6 保温膜 | 6mm High Light Transmittance Triple Silver Low-E + 12mm Argon + 6mm High Light Transmittance Double Silver Low-E + 12mm Argon + 6mm Heat Mirror | 多腔塑钢型材窗 Kf=2OW/(m2•K) 框面积 25%, ρ=0 .6 | Multi-chamber PVC-U window, Kf=20W/(m2*K), frame area ratio 25%, ρ=0.6 | 1.32 | 0.22 | 814
206 | 5+20A 百叶＋5 | 5mm + 20mm Air + Blinds + 5mm | 多腔塑钢型材窗 Kf=2OW/(m2•K) 框面积 25%, ρ=0 .6 | Multi-chamber PVC-U window, Kf=20W/(m2*K), frame area ratio 25%, ρ=0.6 | 2.25 | 0.12 | 1320
207 | 5Low-E+20A 百叶＋5 | 5mm Low-E + 20mm Air + Blinds + 5mm | 多腔塑钢型材窗 Kf=2OW/(m2•K) 框面积 25%, ρ=0 .6 | Multi-chamber PVC-U window, Kf=20W/(m2*K), frame area ratio 25%, ρ=0.6 | 1.91 | 0.13 | 729
208 | 5+20A 百叶＋5 Low-E | 5mm + 20mm Air + Blinds + 5mm Low-E | 多腔塑钢型材窗 Kf=2OW/(m2•K) 框面积 25%, ρ=0 .6 | Multi-chamber PVC-U window, Kf=20W/(m2*K), frame area ratio 25%, ρ=0.6 | 1.89 | 0.9 | 1320
209 | 5+20A 百叶＋5 +12A+5 | 5mm + 20mm Air + Blinds + 5mm + 12mm Air + 5mm | 多腔塑钢型材窗 Kf=2OW/(m2•K) 框面积 25%, ρ=0 .6 | Multi-chamber PVC-U window, Kf=20W/(m2*K), frame area ratio 25%, ρ=0.6 | 1.87 | 0.9 | 1320
210 | 5+12A+5+20A百叶＋5 | 5mm + 12mm Air + 5mm + 20mm Air + Blinds + 5mm | 多腔塑钢型材窗 Kf=2OW/(m2•K) 框面积 25%, ρ=0 .6 | Multi-chamber PVC-U window, Kf=20W/(m2*K), frame area ratio 25%, ρ=0.6 | 1.87 | 0.17 | 975
211 | 5+20A 百叶＋5 +12A+5Low-E | 5mm + 20mm Air + Blinds + 5mm + 12mm Air + 5mm Low-E | 多腔塑钢型材窗 Kf=2OW/(m2•K) 框面积 25%, ρ=0 .6 | Multi-chamber PVC-U window, Kf=20W/(m2*K), frame area ratio 25%, ρ=0.6 | 1.62 | 0.7 | 1475
212 | 5Low-E+12A+5+20A 百叶＋5 | 5mm Low-E + 12mm Air + 5mm + 20mm Air + Blinds + 5mm | 多腔塑钢型材窗 Kf=2OW/(m2•K) 框面积 25%, ρ=0 .6 | Multi-chamber PVC-U window, Kf=20W/(m2*K), frame area ratio 25%, ρ=0.6 | 1.65 | 0.17 | 935.49
213 | 5+20A 百叶＋5 1.ow-E+0.15V+5 | 5mm + 20mm Air + Blinds + 5mm 1.0 Low-E + 0.15mm Vacuum + 5mm | 多腔塑钢型材窗 Kf=2OW/(m2•K) 框面积 25%, ρ=0 .6 | Multi-chamber PVC-U window, Kf=20W/(m2*K), frame area ratio 25%, ρ=0.6 | 1.23 | 0.5 | 750
214 | 5+0 15V+5Low-E+20A 百叶＋5 | 5mm + 0.15mm Vacuum + 5mm Low-E + 20mm Air + Blinds + 5mm | 多腔塑钢型材窗 Kf=2OW/(m2•K) 框面积 25%, ρ=0 .6 | Multi-chamber PVC-U window, Kf=20W/(m2*K), frame area ratio 25%, ρ=0.6 | 1.23 | 0.26 | 1425
215 | 5Low-E+20A 百叶+5Low-E+0.15V+5 | 5mm Low-E + 20mm Air + Blinds + 5mm Low-E + 0.15mm Vacuum + 5mm | 多腔塑钢型材窗 Kf=2OW/(m2•K) 框面积 25%, ρ=0 .6 | Multi-chamber PVC-U window, Kf=20W/(m2*K), frame area ratio 25%, ρ=0.6 | 1.19 | 0.6 | 1825